## Resistens
ID | Medie | Formel | Koncentration | ABS | CPVC | PP | PVC | PVDF | Teflon | EPDM | Nitril | Hypalon | Neoprene | FKM | Aluminium | Kobber | Bronze | Silicium Bronze | Alu Bronze | Messing | Støbejern | Sejjern | Stål | 3% Nikkeljern | Fornik sejjern | Serie 400 rf | Rustfri 304 | Rustfri 316 SS | Rustfri 17-4 Ph | Alloy 20 | Monel | Stellite | Hastelloy C
1 | 2-Ethylhexanol | CH3(CH2)3CHC2H5CH2OH |  | Ingen data | Ingen data | Ingen data | Ingen data | Velegnet, max. 120°C | Ingen data | Ingen data | Ingen data | Velegnet, max. 20°C | C | Ingen data | Ingen data | Ingen data | Ingen data | Ingen data | Ingen data | Ingen data | Ingen data | Ingen data | Ingen data | Ingen data | Ingen data | Ingen data | Ingen data | Ingen data | Ingen data | Ingen data | Ingen data | Ingen data | Ingen data
2 | Acetaldehyd | CH3CHO | Koncentreret | Ingen data | Ingen data | Velegnet, max. 50°C | C | C | Velegnet, max. 180°C | Velegnet, max. 90°C | C | C | C | C | B | C | C | C | C | C | B | B | A | Ingen data | B | B | B | A | Ingen data | A | A | A | A
3 | Acetamid | CH3CONH2 |  | Ingen data | Ingen data | Velegnet, max. 20°C | Ingen data | Velegnet, max. 25°C | Velegnet, max. 180°C | Velegnet, max. 90°C | C | C | C | C | B | Ingen data | A | Ingen data | A | Ingen data | A | A | Ingen data | Ingen data | A | A | Ingen data | A | A | A | A | A | A
4 | Acetofenon | C6H5COCH3 |  | Ingen data | Ingen data | Velegnet, max. 50°C | Ingen data | C | Velegnet, max. 180°C | Velegnet, max. 60°C | C | Ingen data | C | C | C | C | C | C | C | C | C | C | C | C | C | C | Ingen data | C | Ingen data | Ingen data | Ingen data | Ingen data | Ingen data
5 | Acetone | CH3COCH3 |  | Ingen data | C | Velegnet, max. 20°C | C | C | Velegnet, max. 180°C | Velegnet, max. 55°C | C | Brugbar, max. 20°C | C | C | A | A | A | A | A | A | A | A | A | A | A | A | C | A | A | A | A | A | A
6 | Acetonitril | CH3COCH3 |  | Ingen data | C | Ingen data | C | Velegnet, max. 65°C | Ingen data | C | C | Ingen data | Velegnet, max. 20°C | C | Ingen data | Ingen data | Ingen data | Ingen data | Ingen data | Ingen data | Ingen data | Ingen data | Ingen data | Ingen data | Ingen data | Ingen data | Ingen data | A | Ingen data | A | Ingen data | Ingen data | A
7 | Acetylen | HCCH | Luftart 100% | Velegnet, max. 20°C | Ingen data | Velegnet, max. 25°C | Velegnet, max. 60°C | Velegnet, max. 120°C | Velegnet, max. 120°C | Velegnet, max. 90°C | Velegnet, max. 60°C | Velegnet, max. 20°C | Velegnet, max. 20°C | Velegnet, max. 90°C | A | C | C | C | C | C | A | A | A | A | A | A | A | A | A | A | A | A | A
8 | Acetylklorid | CH3COCL |  | C | Ingen data | Ingen data | Ingen data | Velegnet, max. 50°C | Velegnet, max. 90°C | C | C | C | C | Velegnet, max. 85°C | C | A | A | A | A | A | C | C | A | Ingen data | C | Ingen data | Ingen data | A | A | A | A | Ingen data | Ingen data
9 | Acrylonitril | H2CCHCN |  | Ingen data | C | Ingen data | C | Velegnet, max. 25°C | Velegnet, max. 180°C | C | C | Velegnet, max. 60°C | C | C | B | Ingen data | A | A | A | A | A | A | A | A | A | A | Ingen data | A | A | A | A | Ingen data | A
10 | Acrylsyre | H2CCHCOOH | 97% | Ingen data | Ingen data | Ingen data | C | Velegnet, max. 65°C | Velegnet, max. 90°C | Ingen data | Ingen data | Ingen data | Ingen data | Ingen data | Ingen data | Ingen data | Ingen data | Ingen data | Ingen data | Ingen data | Ingen data | Ingen data | Ingen data | Ingen data | Ingen data | Ingen data | Ingen data | Ingen data | Ingen data | Ingen data | Ingen data | Ingen data | Ingen data
11 | Acrylsyremetylester | CHCO2C2H5 | Teknisk ren | Ingen data | Ingen data | Ingen data | Ingen data | Velegnet, max. 40°C | Velegnet, max. 150°C | Brugbar, max. 20°C | C | C | C | C | Ingen data | Ingen data | Ingen data | Ingen data | Ingen data | Ingen data | C | Ingen data | Ingen data | Ingen data | Ingen data | Ingen data | Ingen data | A | Ingen data | A | A | Ingen data | Ingen data
12 | Adipinsyre | COOH(CH2)4COOH | Mættet | Ingen data | Velegnet, max. 85°C | Ingen data | Velegnet, max. 60°C | Velegnet, max. 65°C | Velegnet, max. 180°C | Velegnet, max. 90°C | Velegnet, max. 80°C | Velegnet, max. 60°C | Velegnet, max. 70°C | Velegnet, max. 120°C | B | A | Ingen data | Ingen data | Ingen data | Ingen data | C | C | B | Ingen data | C | Ingen data | Ingen data | Brugbar, max. 90°C | Ingen data | B | Brugbar til 90 | Ingen data | A
13 | Affarvningsmiddel 5% | 5% aktiv CL2 |  | Ingen data | Velegnet, max. 80°C | Velegnet, max. 50°C | Velegnet, max. 60°C | Velegnet, max. 140°C | Velegnet, max. 90°C | Velegnet, max. 60°C | C | Ingen data | Ingen data | Velegnet, max. 85°C | Ingen data | Ingen data | C | C | C | C | C | C | C | Ingen data | C | B | Ingen data | A | B | A | A | Ingen data | A
14 | Affarvningsmiddel 12% | 12% aktiv CL2 |  | C | Velegnet, max. 80°C | C | Velegnet, max. 60°C | Velegnet, max. 140°C | Velegnet, max. 90°C | Velegnet, max. 60°C | C | Velegnet, max. 20°C | Ingen data | Velegnet, max. 85°C | Ingen data | Ingen data | C | C | C | C | C | C | C | Ingen data | C | B | Ingen data | A | B | A | A | Ingen data | A
15 | Alkan | C36H74 |  | Brugbar, max. 20°C | Ingen data | Ingen data | Velegnet, max. 60°C | Velegnet, max. 120°C | Velegnet, max. 120°C | C | Velegnet, max. 40°C | Ingen data | Velegnet, max. 60°C | Velegnet, max. 150°C | Ingen data | A | A | A | A | Ingen data | B | A | A | B | B | A | Ingen data | A | A | A | A | A | A
16 | Allyalkohol | CH2=CHCH2OH | 96% | Ingen data | Ingen data | Ingen data | Velegnet, max. 25°C | Velegnet, max. 50°C | Velegnet, max. 120°C | Velegnet, max. 20°C | Velegnet, max. 70°C | Velegnet, max. 90°C | Velegnet, max. 20°C | Velegnet, max. 85°C | Ingen data | Ingen data | A | A | A | A | A | A | A | A | A | A | Ingen data | A | A | A | A | A | A
17 | Allylklorid | CH2CHCH2CL |  | Ingen data | Ingen data | Ingen data | C | Velegnet, max. 100°C | Velegnet, max. 180°C | C | C | Ingen data | Ingen data | Velegnet, max. 20°C | C | Ingen data | Ingen data | Ingen data | Ingen data | Ingen data | Ingen data | Ingen data | C | Ingen data | Ingen data | Ingen data | Ingen data | Ingen data | Ingen data | Ingen data | Ingen data | Ingen data | Ingen data
18 | Aluminium Florid (vandfri) | ALF3 | Mættet | Ingen data | Ingen data | Ingen data | Velegnet, max. 20°C | Velegnet, max. 140°C | Velegnet, max. 120°C | Velegnet, max. 100°C | Velegnet, max. 80°C | Velegnet, max. 90°C | Velegnet, max. 70°C | Velegnet, max. 120°C | Ingen data | C | C | C | C | C | C | C | C | Ingen data | C | C | Ingen data | B | C | B | A | Ingen data | Ingen data
19 | Aluminiumacetat | Al(C2H4O2)3 | Mættet | Ingen data | Ingen data | Ingen data | Ingen data | Velegnet, max. 135°C | Velegnet, max. 180°C | Velegnet, max. 90°C | Brugbar, max. 20°C | C | C | C | C | Ingen data | C | Ingen data | C | Ingen data | Ingen data | C | Ingen data | Ingen data | Ingen data | Ingen data | Ingen data | A | Ingen data | A | B | Ingen data | Ingen data
20 | Aluminiumammoniumsulfat | ALNH4(SO4)2 12H2O | Mættet | Ingen data | Ingen data | Velegnet, max. 65°C | Velegnet, max. 60°C | Velegnet, max. 135°C | Velegnet, max. 120°C | Velegnet, max. 90°C | Velegnet, max. 60°C | Ingen data | Ingen data | Velegnet, max. 90°C | A | B | B | B | B | B | Ingen data | Ingen data | C | Ingen data | Ingen data | B | Ingen data | A | Ingen data | A | A | Ingen data | Ingen data
21 | Aluminiumhydroxid | ALO3H2O | Mættet | Ingen data | Velegnet, max. 85°C | Ingen data | Velegnet, max. 60°C | Velegnet, max. 140°C | Velegnet, max. 120°C | Velegnet, max. 100°C | Velegnet, max. 80°C | Ingen data | Velegnet, max. 40°C | Velegnet, max. 90°C | Ingen data | C | C | C | C | C | B | B | C | Ingen data | B | B | Ingen data | A | A | A | B | Ingen data | Ingen data
22 | Aluminiumkaliumsulfat | ALK(SO4)12H2O | Mættet | Ingen data | Ingen data | Velegnet, max. 65°C | Velegnet, max. 60°C | Velegnet, max. 140°C | Velegnet, max. 200°C | Velegnet, max. 90°C | Velegnet, max. 80°C | Velegnet, max. 90°C | Velegnet, max. 70°C | Velegnet, max. 90°C | A | B | B | B | B | B | Ingen data | Ingen data | C | Ingen data | Ingen data | B | Ingen data | A | Ingen data | A | A | Ingen data | Ingen data
23 | Aluminiumklorid | ALCL3 | Mættet | Ingen data | Velegnet, max. 85°C | Velegnet, max. 80°C | Velegnet, max. 60°C | Velegnet, max. 140°C | Velegnet, max. 120°C | Velegnet, max. 100°C | Velegnet, max. 20°C | Velegnet, max. 90°C | Velegnet, max. 70°C | Velegnet, max. 120°C | A | C | C | C | C | C | C | C | C | C | C | C | Ingen data | A | C | A | A | Ingen data | Ingen data
24 | Aluminiumnitrat | AL(NO3)9H2O | Mættet | Ingen data | Velegnet, max. 85°C | Velegnet, max. 80°C | Velegnet, max. 60°C | Velegnet, max. 140°C | Velegnet, max. 120°C | Velegnet, max. 100°C | Velegnet, max. 80°C | Velegnet, max. 40°C | Velegnet, max. 40°C | Velegnet, max. 40°C | C | C | C | C | C | C | C | C | C | C | C | Ingen data | Ingen data | A | A | A | C | Ingen data | Ingen data
25 | Aluminiumoxidklorid |  |  | Ingen data | Ingen data | Ingen data | Velegnet, max. 60°C | Velegnet, max. 135°C | Ingen data | Ingen data | Ingen data | Ingen data | Ingen data | C | Ingen data | Ingen data | Ingen data | Ingen data | Ingen data | Ingen data | Ingen data | Ingen data | Ingen data | Ingen data | Ingen data | Ingen data | Ingen data | Ingen data | Ingen data | Ingen data | Ingen data | Ingen data | Ingen data
26 | Aluminiumsulfat | AL2(SO4)3 | Mættet | Ingen data | Velegnet, max. 85°C | Velegnet, max. 80°C | Velegnet, max. 60°C | Velegnet, max. 140°C | Velegnet, max. 120°C | Velegnet, max. 100°C | Velegnet, max. 90°C | Velegnet, max. 70°C | Velegnet, max. 60°C | Velegnet, max. 85°C | C | C | C | C | C | C | C | C | C | Ingen data | C | C | Ingen data | Ingen data | B | Ingen data | Ingen data | Ingen data | A
27 | Amerikansk olie |  |  | Ingen data | Velegnet, max. 85°C | Ingen data | Velegnet, max. 60°C | Velegnet, max. 135°C | Velegnet, max. 175°C | Velegnet, max. 60°C | Velegnet, max. 60°C | Velegnet, max. 65°C | Velegnet, max. 40°C | Velegnet, max. 60°C | A | A | A | A | A | A | A | A | A | A | A | A | Ingen data | A | A | A | A | A | A
28 | Ammoniak flydende | NH3 | 100% | Ingen data | Ingen data | Velegnet, max. 20°C | C | C | Velegnet, max. 200°C | Velegnet, max. 100°C | Brugbar til 20 | Velegnet, max. 20°C | Velegnet, max. 20°C | C | A | C | C | C | C | C | Ingen data | Ingen data | A | Ingen data | Ingen data | A | A | A | A | A | A | Ingen data | A
29 | Ammoniak gas | NH3 | 100% | Ingen data | Velegnet, max. 85°C | Velegnet, max. 65°C | Velegnet, max. 60°C | C | Velegnet, max. 200°C | Velegnet, max. 60°C | Velegnet, max. 60°C | Velegnet, max. 60°C | Velegnet, max. 60°C | C | B | B | B | Ingen data | Ingen data | C | A | Ingen data | A | Ingen data | Ingen data | Ingen data | A | A | A | A | A | Ingen data | A
30 | Ammoniak vandfri | NH3 |  | Ingen data | Ingen data | Ingen data | Ingen data | Ingen data | Velegnet, max. 120°C | Velegnet, max. 90°C | Ingen data | Ingen data | Velegnet, max. 40°C | C | Ingen data | C | C | C | C | C | A | Ingen data | A | Ingen data | Ingen data | Ingen data | A | A | A | A | A | Ingen data | A
31 | Ammoniakvand | NH4OH | 10% | Ingen data | Velegnet, max. 85°C | Velegnet, max. 80°C | Velegnet, max. 60°C | Velegnet, max. 105°C | Velegnet, max. 200°C | 10 | Brugbar til 20 | Velegnet, max. 90°C | Velegnet, max. 20°C | Velegnet, max. 20°C | B | C | C | C | Ingen data | C | Ingen data | Ingen data | C | Ingen data | Ingen data | B | Ingen data | A | A | A | B | Ingen data | A
32 | Ammoniumacetat | NH4(C2H3O2) | Mættet | Ingen data | Ingen data | Velegnet, max. 20°C | Velegnet, max. 60°C | Velegnet, max. 80°C | Velegnet, max. 200°C | Velegnet, max. 60°C | Ingen data | Velegnet, max. 60°C | Velegnet, max. 60°C | Ingen data | Ingen data | Ingen data | C | C | C | C | Ingen data | Ingen data | Ingen data | Ingen data | Ingen data | Ingen data | Ingen data | B | Ingen data | Ingen data | B | Ingen data | Ingen data
33 | Ammoniumcarbonat | CH2O3H3N | Mættet | Ingen data | Ingen data | Velegnet, max. 80°C | Velegnet, max. 60°C | Velegnet, max. 135°C | Velegnet, max. 200°C | Velegnet, max. 100°C | Ingen data | Velegnet, max. 60°C | Velegnet, max. 60°C | Velegnet, max. 120°C | Brugbar, max. 100°C | Brugbar, max. 20°C | C | Ingen data | Ingen data | C | Ingen data | Ingen data | Velegnet, max. 60°C | C | Ingen data | B | Ingen data | B | B | B | B | Ingen data | A
34 | Ammoniumdichromat | (NH4)2CR2O7 |  | Ingen data | Ingen data | Ingen data | Velegnet, max. 25°C | Velegnet, max. 120°C | Ingen data | Velegnet, max. 20°C | Velegnet, max. 40°C | Velegnet, max. 40°C | Velegnet, max. 40°C | Ingen data | Ingen data | Ingen data | Ingen data | Ingen data | Ingen data | Ingen data | Ingen data | Ingen data | Ingen data | Ingen data | Ingen data | Ingen data | Ingen data | Ingen data | Ingen data | Ingen data | Ingen data | Ingen data | Ingen data
35 | Ammoniumfluorid 10% | NH4F | 10% | Ingen data | Ingen data | Ingen data | Velegnet, max. 60°C | Velegnet, max. 135°C | Velegnet, max. 200°C | Velegnet, max. 100°C | Velegnet, max. 40°C | Velegnet, max. 90°C | Velegnet, max. 40°C | Ingen data | C | C | C | Ingen data | Ingen data | C | Ingen data | Ingen data | C | Ingen data | Ingen data | Ingen data | Ingen data | C | Ingen data | Ingen data | Ingen data | Ingen data | Ingen data
36 | Ammoniumfluorid 25% | NH4F | 25% | Ingen data | Ingen data | Ingen data | Velegnet, max. 25°C | Velegnet, max. 135°C | Velegnet, max. 200°C | Velegnet, max. 60°C | Ingen data | Ingen data | Ingen data | Ingen data | C | C | C | Ingen data | Ingen data | C | Ingen data | Ingen data | C | Ingen data | Ingen data | Ingen data | Ingen data | C | Ingen data | Ingen data | Ingen data | Ingen data | Ingen data
37 | Ammoniumfosfat | NH3H3PO4 | Alle | Ingen data | Ingen data | Ingen data | Velegnet, max. 60°C | Velegnet, max. 135°C | Velegnet, max. 200°C | Velegnet, max. 100°C | Velegnet, max. 40°C | Velegnet, max. 60°C | Velegnet, max. 60°C | Velegnet, max. 85°C | B | C | C | C | C | C | B | B | C | Ingen data | B | A | B | A | A | A | B | Ingen data | A
38 | Ammoniumhydrogenflorid | NH4HF2 | Mættet | Ingen data | Velegnet, max. 85°C | Ingen data | Velegnet, max. 60°C | Velegnet, max. 65°C | Velegnet, max. 200°C | Velegnet, max. 90°C | Velegnet, max. 80°C | Ingen data | Ingen data | Velegnet, max. 90°C | Ingen data | Brugbar, max. 20°C | C | Ingen data | Ingen data | C | C | C | C | C | C | C | Ingen data | B | B | B | B | Ingen data | Ingen data
39 | Ammoniumhydrosulfid | (NH4)HS |  | Ingen data | Ingen data | Ingen data | Velegnet, max. 60°C | Velegnet, max. 135°C | Velegnet, max. 200°C | Ingen data | Velegnet, max. 80°C | Ingen data | Ingen data | Ingen data | Ingen data | Ingen data | Ingen data | Ingen data | Ingen data | Ingen data | Ingen data | Ingen data | Ingen data | Ingen data | Ingen data | Ingen data | Ingen data | Ingen data | Ingen data | Ingen data | Ingen data | Ingen data | Ingen data
40 | Ammoniumhydroxid | NH4OH | 10% | Ingen data | Velegnet, max. 85°C | Velegnet, max. 80°C | Velegnet, max. 60°C | Velegnet, max. 105°C | Velegnet, max. 200°C | Velegnet, max. 100°C | Brugbar, max. 20°C | Velegnet, max. 90°C | Velegnet, max. 20°C | Velegnet, max. 20°C | B | C | C | C | Ingen data | C | Ingen data | Ingen data | C | Ingen data | Ingen data | B | B | A | A | A | B | Ingen data | A
41 | Ammoniumklorid | NH4CL | Mættet | Ingen data | Velegnet, max. 85°C | Velegnet, max. 80°C | Velegnet, max. 60°C | Velegnet, max. 135°C | Velegnet, max. 200°C | Velegnet, max. 100°C | Velegnet, max. 80°C | Velegnet, max. 90°C | Velegnet, max. 70°C | Velegnet, max. 120°C | B | Ingen data | C | Ingen data | Ingen data | C | C | C | C | C | C | C | Ingen data | B | C | B | B | Ingen data | B
42 | Ammoniumnitrat | NH4NO3 | Mættet | Velegnet, max. 80°C | Velegnet, max. 85°C | Velegnet, max. 80°C | Velegnet, max. 60°C | Velegnet, max. 135°C | Velegnet, max. 200°C | Velegnet, max. 120°C | Velegnet, max. 80°C | Velegnet, max. 90°C | Velegnet, max. 70°C | Velegnet, max. 40°C | Ingen data | C | C | C | Ingen data | C | Ingen data | Ingen data | Ingen data | Ingen data | Ingen data | Ingen data | Ingen data | Ingen data | A | A | A | Ingen data | A
43 | Ammoniumpersulfat | (NH4)2S2O8 |  | Ingen data | Velegnet, max. 25°C | Velegnet, max. 65°C | Velegnet, max. 60°C | Velegnet, max. 25°C | Velegnet, max. 90°C | Velegnet, max. 100°C | Ingen data | Velegnet, max. 20°C | Velegnet, max. 20°C | Ingen data | C | C | C | C | C | C | C | C | C | C | C | B | Ingen data | A | Ingen data | A | C | Ingen data | A
44 | Ammoniumsulfat | (NH4)2SO4 |  | Ingen data | Velegnet, max. 85°C | Velegnet, max. 80°C | Velegnet, max. 60°C | Velegnet, max. 135°C | Velegnet, max. 200°C | Velegnet, max. 100°C | Velegnet, max. 80°C | Velegnet, max. 90°C | Velegnet, max. 70°C | Velegnet, max. 90°C | C | C | C | C | C | C | B | B | C | B | B | B | B | B | B | A | B | Ingen data | A
45 | Ammoniumsulfid | (NH4)2S | Fortyndet | Ingen data | Ingen data | Ingen data | Ingen data | Velegnet, max. 50°C | Velegnet, max. 175°C | Velegnet, max. 100°C | Velegnet, max. 60°C | Velegnet, max. 90°C | Velegnet, max. 70°C | Ingen data | A | C | C | C | C | C | C | C | C | Ingen data | C | Ingen data | Ingen data | B | Ingen data | B | B | Ingen data | Ingen data
46 | Ammoniumthiocyanat | NH4SCN | 50-60% | Ingen data | Ingen data | Ingen data | Velegnet, max. 60°C | Velegnet, max. 130°C | Ingen data | Ingen data | Velegnet, max. 20°C | Velegnet, max. 20°C | Velegnet, max. 20°C | Velegnet, max. 85°C | B | C | C | C | C | C | C | C | C | Ingen data | C | Ingen data | Ingen data | A | A | A | B | Ingen data | A
47 | Amylacetat | CH3COOC5H11 |  | Ingen data | Ingen data | C | C | Velegnet, max. 50°C | Velegnet, max. 40°C | Brugbar, max. 20°C | C | C | C | C | A | Ingen data | B | B | B | B | B | B | B | A | B | A | B | A | A | A | A | A | A
48 | Amylalkohol | C5H11OH |  | Ingen data | Velegnet, max. 25°C | Velegnet, max. 80°C | C | Velegnet, max. 135°C | Velegnet, max. 200°C | Velegnet, max. 100°C | Velegnet, max. 60°C | Brugbar, max. 90°C | Velegnet, max. 60°C | Velegnet, max. 85°C | Ingen data | A | A | A | A | A | B | B | B | Ingen data | B | A | B | A | A | A | A | Ingen data | Ingen data
49 | Anilin | C6H5NH2 |  | Ingen data | C | Velegnet, max. 80°C | C | Velegnet, max. 50°C | Velegnet, max. 90°C | Velegnet, max. 60°C | C | Velegnet, max. 20°C | C | C | C | C | C | C | C | C | B | B | C | B | B | A | B | A | A | A | B | Ingen data | A
50 | Anilin saltsyre | C6H5NH2HCL | Mættet | Ingen data | C | Ingen data | C | Velegnet, max. 25°C | Ingen data | Ingen data | Ingen data | C | C | Velegnet, max. 85°C | Ingen data | Ingen data | C | C | C | C | C | C | C | C | C | C | Ingen data | C | C | Ingen data | A | Ingen data | Ingen data
51 | Anilinklorhydrat |  |  | Ingen data | Ingen data | Ingen data | Ingen data | Ingen data | Ingen data | Ingen data | Ingen data | Ingen data | Ingen data | Ingen data | Ingen data | Ingen data | Ingen data | Ingen data | Ingen data | Ingen data | Ingen data | Ingen data | Ingen data | Ingen data | Ingen data | Ingen data | Ingen data | Ingen data | Ingen data | Ingen data | Ingen data | Ingen data | Ingen data
52 | Antimon(III)-klorid | SBCL3 | Mættet | Ingen data | Ingen data | Velegnet, max. 85°C | Velegnet, max. 60°C | Velegnet, max. 25°C | Ingen data | Velegnet, max. 60°C | Velegnet, max. 60°C | Velegnet, max. 60°C | Velegnet, max. 60°C | Velegnet, max. 85°C | C | Ingen data | C | C | C | C | C | C | C | C | C | C | Ingen data | C | C | A | A | Ingen data | Ingen data
53 | Antimonsmør | SBCL3 | Mættet | Ingen data | Ingen data | Velegnet, max. 85°C | Velegnet, max. 60°C | Velegnet, max. 25°C | Ingen data | Velegnet, max. 60°C | Velegnet, max. 60°C | Velegnet, max. 60°C | Velegnet, max. 60°C | Velegnet, max. 85°C | C | Ingen data | C | C | C | C | C | C | C | C | C | C | Ingen data | C | C | A | A | Ingen data | Ingen data
54 | Antraquinon | C14H8O2 |  | Ingen data | Ingen data | Ingen data | Velegnet, max. 60°C | Ingen data | Ingen data | Ingen data | Ingen data | Ingen data | Ingen data | Velegnet, max. 90°C | Ingen data | Ingen data | Ingen data | Ingen data | Ingen data | Ingen data | C | C | C | Ingen data | Ingen data | Ingen data | Ingen data | Ingen data | Ingen data | Ingen data | Ingen data | Ingen data | Ingen data
55 | Antraquiononsulfonsyre | C14H7O2SO3H3H2O |  | Ingen data | Ingen data | Ingen data | Velegnet, max. 60°C | Ingen data | Ingen data | Ingen data | Ingen data | Ingen data | Ingen data | Velegnet, max. 90°C | Ingen data | Ingen data | Ingen data | Ingen data | Ingen data | Ingen data | Ingen data | Ingen data | Ingen data | Ingen data | Ingen data | Ingen data | Ingen data | Ingen data | Ingen data | Ingen data | Ingen data | Ingen data | Ingen data
56 | Aqua regia | CIHHNO3 |  | Ingen data | Velegnet, max. 25°C | Ingen data | C | Velegnet, max. 25°C | Velegnet, max. 90°C | C | C | Brugbar, max. 20°C | C | Velegnet, max. 40°C | C | Ingen data | C | C | C | C | C | C | C | C | C | Ingen data | Ingen data | B | Ingen data | B | Ingen data | Ingen data | B
57 | Argon | Ar | Tør | Ingen data | Ingen data | Ingen data | Ingen data | Ingen data | Velegnet, max. 175°C | Velegnet, max. 90°C | Ingen data | Ingen data | Velegnet, max. 40°C | Velegnet, max. 90°C | Ingen data | A | A | Ingen data | A | Ingen data | A | Ingen data | A | Ingen data | Ingen data | Ingen data | Ingen data | A | A | Ingen data | A | A | Ingen data
58 | Arseniksyre | H3ASO4H2O | 80% | Ingen data | Velegnet, max. 85°C | Ingen data | Velegnet, max. 60°C | Velegnet, max. 140°C | Velegnet, max. 200°C | Velegnet, max. 85°C | Velegnet, max. 70°C | Velegnet, max. 90°C | Velegnet, max. 80°C | Velegnet, max. 90°C | C | Ingen data | C | C | C | C | C | C | C | Ingen data | C | B | Ingen data | A | B | A | A | Ingen data | A
59 | Arylsulfonsyre | C6H5SO3H |  | Ingen data | Ingen data | Ingen data | Velegnet, max. 60°C | Ingen data | Ingen data | Velegnet, max. 60°C | Ingen data | Ingen data | Ingen data | Velegnet, max. 85°C | Ingen data | Ingen data | Ingen data | Ingen data | Ingen data | Ingen data | Ingen data | Ingen data | Ingen data | Ingen data | Ingen data | Ingen data | Ingen data | Ingen data | Ingen data | Ingen data | Ingen data | Ingen data | Ingen data
60 | Asfalt |  |  | Ingen data | C | Ingen data | C | Velegnet, max. 120°C | Velegnet, max. 175°C | C | Brugbar, max. 20°C | C | C | Velegnet, max. 80°C | C | A | A | A | A | A | A | A | A | A | A | A | A | A | A | A | B | Ingen data | A
61 | Bariumcarbonat | BACO3 | Mættet | Ingen data | Ingen data | Ingen data | Velegnet, max. 60°C | Velegnet, max. 140°C | Velegnet, max. 200°C | Velegnet, max. 120°C | Velegnet, max. 80°C | Velegnet, max. 90°C | Velegnet, max. 70°C | Velegnet, max. 120°C | Ingen data | Ingen data | A | A | A | A | B | B | B | B | B | A | Ingen data | A | A | A | A | Ingen data | Ingen data
62 | Bariumhydroxid | Ba(OH)2 | Mættet | Ingen data | Ingen data | Ingen data | Velegnet, max. 60°C | Velegnet, max. 140°C | Velegnet, max. 200°C | Velegnet, max. 90°C | Velegnet, max. 80°C | Velegnet, max. 90°C | Velegnet, max. 60°C | Velegnet, max. 150°C | Ingen data | Ingen data | C | C | C | C | B | B | C | Ingen data | B | A | Ingen data | A | A | A | A | Ingen data | A
63 | Bariumklorid | BaCL2H2O | Mættet | Ingen data | Ingen data | Ingen data | Velegnet, max. 60°C | Velegnet, max. 140°C | Velegnet, max. 200°C | Velegnet, max. 120°C | Velegnet, max. 80°C | Velegnet, max. 90°C | Velegnet, max. 70°C | Velegnet, max. 150°C | Ingen data | A | A | A | A | A | B | B | C | B | B | B | Ingen data | A | Ingen data | A | A | Ingen data | Ingen data
64 | Bariumnitrat | Ba(NO3)2 | Mættet | Ingen data | Ingen data | Ingen data | Velegnet, max. 25°C | Velegnet, max. 135°C | Velegnet, max. 120°C | Velegnet, max. 90°C | Velegnet, max. 80°C | Velegnet, max. 90°C | Velegnet, max. 70°C | Velegnet, max. 150°C | Ingen data | Ingen data | C | C | C | C | A | A | A | Ingen data | A | Ingen data | Ingen data | A | Ingen data | A | Ingen data | Ingen data | Ingen data
65 | Bariumsulfat | BaSO4 | Mættet | Ingen data | Velegnet, max. 85°C | Ingen data | Velegnet, max. 60°C | Velegnet, max. 140°C | Velegnet, max. 200°C | Velegnet, max. 90°C | Velegnet, max. 40°C | Velegnet, max. 90°C | Velegnet, max. 70°C | Velegnet, max. 150°C | Ingen data | Ingen data | B | B | B | B | B | B | A | Ingen data | B | A | Ingen data | A | A | A | A | Ingen data | Ingen data
66 | Bariumsulfid | BaS | Mættet | Ingen data | Ingen data | Ingen data | Velegnet, max. 60°C | Velegnet, max. 140°C | Velegnet, max. 200°C | Velegnet, max. 60°C | C | Velegnet, max. 90°C | Velegnet, max. 70°C | Velegnet, max. 150°C | Ingen data | C | C | C | C | C | B | B | C | Ingen data | B | A | Ingen data | A | A | A | A | Ingen data | Ingen data
67 | Benzaldehyd | C6H5CHO | 10% | C | Ingen data | Velegnet, max. 25°C | Velegnet, max. 25°C | Velegnet, max. 20°C | Ingen data | Velegnet, max. 60°C | C | C | C | C | Ingen data | A | A | A | A | A | C | C | B | Ingen data | C | A | Ingen data | A | A | A | B | Ingen data | A
68 | Benzen | C6H5 |  | C | C | C | C | Velegnet, max. 75°C | Velegnet, max. 120°C | C | C | C | C | Velegnet, max. 65°C | Ingen data | A | A | A | A | A | A | A | A | A | A | A | Ingen data | A | A | A | A | A | A
69 | Benzensulfonsyre | C6H5SO3H | 10% | Ingen data | Ingen data | Velegnet, max. 80°C | Velegnet, max. 60°C | Velegnet, max. 50°C | Ingen data | C | C | Velegnet, max. 80°C | Velegnet, max. 40°C | Velegnet, max. 85°C | Ingen data | Ingen data | B | B | B | B | C | C | C | Ingen data | C | B | Ingen data | B | B | A | A | Ingen data | Ingen data
70 | Benzin (blyfri) |  |  | C | C | C | Velegnet, max. 60°C | Velegnet, max. 135°C | Velegnet, max. 90°C | C | Velegnet, max. 20°C | Velegnet, max. 20°C | Ingen data | Velegnet, max. 40°C | A | A | A | A | A | A | A | A | A | A | A | A | A | A | A | A | A | A | A
71 | Benzin (blyholdig) |  |  | C | C | C | Velegnet, max. 60°C | Velegnet, max. 135°C | Velegnet, max. 90°C | C | Velegnet, max. 20°C | Velegnet, max. 20°C | Velegnet, max. 20°C | Velegnet, max. 40°C | A | A | A | A | A | A | A | A | A | A | A | A | A | A | A | A | A | A | A
72 | Benzin (sur) |  |  | C | C | C | Velegnet, max. 60°C | Velegnet, max. 135°C | Velegnet, max. 90°C | C | Velegnet, max. 20°C | Ingen data | Ingen data | Velegnet, max. 40°C | Ingen data | Ingen data | B | B | Ingen data | Ingen data | A | A | A | Ingen data | A | B | A | A | A | A | C | Ingen data | A
73 | Benzoesyre (E210) | C6H5COOH | Alle | Ingen data | Ingen data | Velegnet, max. 25°C | Velegnet, max. 60°C | Velegnet, max. 110°C | Velegnet, max. 175°C | C | C | Velegnet, max. 90°C | Velegnet, max. 70°C | Velegnet, max. 90°C | Ingen data | Ingen data | C | C | C | C | C | C | C | Ingen data | C | A | A | A | A | A | A | Ingen data | A
74 | Benzylalkohol | C6H5CH2OH |  | Ingen data | Ingen data | Velegnet, max. 65°C | C | Velegnet, max. 120°C | Ingen data | C | C | Velegnet, max. 60°C | Brugbar til 60 | Brugbar til 60 | Ingen data | A | A | A | A | A | B | B | B | Ingen data | B | A | Ingen data | A | A | A | A | A | Ingen data
75 | Bismuthcarbonat | (BiO)2CO3 |  | Ingen data | Ingen data | Ingen data | Velegnet, max. 60°C | Ingen data | Ingen data | Ingen data | Velegnet, max. 20°C | Velegnet, max. 40°C | Velegnet, max. 20°C | Ingen data | Ingen data | Ingen data | Ingen data | Ingen data | Ingen data | Ingen data | Ingen data | Ingen data | Ingen data | Ingen data | Ingen data | Ingen data | Ingen data | Ingen data | Ingen data | Ingen data | Ingen data | Ingen data | Ingen data
76 | Bittermandelolie | C6H5CHO | 10% | C | Ingen data | Velegnet, max. 25°C | Velegnet, max. 25°C | Velegnet, max. 20°C | Ingen data | Velegnet, max. 60°C | C | C | C | C | Ingen data | A | A | A | A | A | C | C | B | Ingen data | C | A | Ingen data | A | A | A | B | Ingen data | A
77 | Bitumen |  |  | Ingen data | C | Ingen data | C | Velegnet, max. 120°C | Velegnet, max. 175°C | C | Brugbar til 20 | C | C | Velegnet, max. 80°C | C | A | A | A | A | A | A | A | A | A | A | A | Ingen data | A | A | A | B | Ingen data | A
78 | Blegemiddel 5% aktiv | CL2 |  | Ingen data | Velegnet, max. 80°C | Velegnet, max. 50°C | Velegnet, max. 60°C | Velegnet, max. 140°C | Velegnet, max. 90°C | Velegnet, max. 60°C | C | Ingen data | Ingen data | Velegnet, max. 85°C | Ingen data | Ingen data | C | C | C | C | C | C | C | Ingen data | C | B | Ingen data | A | B | A | A | Ingen data | A
79 | Blegemiddel 12% aktiv | CL2 |  | C | Velegnet, max. 80°C | C | Velegnet, max. 60°C | Velegnet, max. 140°C | Velegnet, max. 90°C | Velegnet, max. 60°C | C | Velegnet, max. 20°C | Ingen data | Velegnet, max. 85°C | Ingen data | Ingen data | C | C | C | C | C | C | C | Ingen data | C | B | Ingen data | A | B | A | A | Ingen data | A
80 | Blod |  |  | Ingen data | Ingen data | Ingen data | Ingen data | Ingen data | Velegnet, max. 90°C | Ingen data | Velegnet, max. 20°C | Velegnet, max. 20°C | Velegnet, max. 20°C | Velegnet, max. 20°C | Ingen data | Ingen data | B | Ingen data | B | Ingen data | C | C | Ingen data | Ingen data | B | Ingen data | Ingen data | A | A | A | A | Ingen data | A
81 | Blyacetat | Pb(C2H3O2)3H2O | Mættet | Ingen data | Velegnet, max. 85°C | Velegnet, max. 80°C | Velegnet, max. 60°C | Velegnet, max. 135°C | Velegnet, max. 150°C | Velegnet, max. 100°C | Velegnet, max. 20°C | Velegnet, max. 40°C | Velegnet, max. 70°C | C | Ingen data | Ingen data | C | C | Ingen data | Ingen data | C | C | C | Ingen data | C | Ingen data | Ingen data | A | Ingen data | A | A | Ingen data | Ingen data
82 | Blyklorid | PbCL2 |  | Ingen data | Ingen data | Velegnet, max. 25°C | Velegnet, max. 60°C | Velegnet, max. 120°C | Velegnet, max. 150°C | C | Velegnet, max. 40°C | Velegnet, max. 40°C | Velegnet, max. 20°C | Velegnet, max. 60°C | Ingen data | Ingen data | Ingen data | Ingen data | Ingen data | Ingen data | Ingen data | Ingen data | Ingen data | Ingen data | Ingen data | Ingen data | Ingen data | Ingen data | Ingen data | Ingen data | Ingen data | Ingen data | Ingen data
83 | Blynitrat | Pb(NO3)2 | Mættet | Ingen data | Velegnet, max. 85°C | Velegnet, max. 80°C | Velegnet, max. 60°C | Velegnet, max. 120°C | Velegnet, max. 150°C | Velegnet, max. 80°C | Velegnet, max. 80°C | Ingen data | Velegnet, max. 60°C | Velegnet, max. 105°C | Ingen data | Ingen data | Ingen data | Ingen data | Ingen data | Ingen data | Ingen data | Ingen data | A | Ingen data | Ingen data | Ingen data | Ingen data | A | Ingen data | A | Ingen data | Ingen data | Ingen data
84 | Blysukker | Pb(C2H3O2)3H2O | Mættet | Ingen data | Velegnet, max. 85°C | Velegnet, max. 80°C | Velegnet, max. 60°C | Velegnet, max. 135°C | Velegnet, max. 150°C | Velegnet, max. 100°C | Velegnet, max. 20°C | Velegnet, max. 40°C | Velegnet, max. 70°C | C | Ingen data | Ingen data | C | C | Ingen data | Ingen data | C | C | C | Ingen data | C | Ingen data | Ingen data | A | Ingen data | A | A | Ingen data | Ingen data
85 | Blysulfat | PbSO4 |  | Ingen data | Velegnet, max. 85°C | Velegnet, max. 65°C | Velegnet, max. 60°C | Velegnet, max. 120°C | Velegnet, max. 150°C | Velegnet, max. 100°C | Velegnet, max. 80°C | Velegnet, max. 90°C | Velegnet, max. 60°C | Velegnet, max. 105°C | Ingen data | Ingen data | B | B | Ingen data | Ingen data | C | C | C | Ingen data | C | Ingen data | Ingen data | B | Ingen data | B | B | Ingen data | Ingen data
86 | Blæk |  |  | Ingen data | Ingen data | Ingen data | Ingen data | Ingen data | Velegnet, max. 150°C | Ingen data | Velegnet, max. 20°C | Ingen data | Velegnet, max. 20°C | Velegnet, max. 20°C | Ingen data | Ingen data | A | A | A | Ingen data | C | C | C | Ingen data | C | Ingen data | Ingen data | A | Ingen data | A | A | Ingen data | Ingen data
87 | Blåsten | CuSO4H2O | Mættet | Velegnet, max. 40°C | Ingen data | Velegnet, max. 25°C | Velegnet, max. 60°C | Velegnet, max. 135°C | Velegnet, max. 120°C | Velegnet, max. 100°C | Velegnet, max. 80°C | Velegnet, max. 60°C | Velegnet, max. 70°C | Velegnet, max. 90°C | Ingen data | Ingen data | Ingen data | Ingen data | Ingen data | Ingen data | Ingen data | Ingen data | Ingen data | Ingen data | Ingen data | Ingen data | Ingen data | Ingen data | Ingen data | Ingen data | Ingen data | Ingen data | Ingen data
88 | Blåsyre | HCN |  | Ingen data | Ingen data | Ingen data | Velegnet, max. 60°C | Velegnet, max. 135°C | Ingen data | Ingen data | Velegnet, max. 20°C | Velegnet, max. 40°C | Velegnet, max. 20°C | Ingen data | Ingen data | Ingen data | Ingen data | Ingen data | Ingen data | Ingen data | Ingen data | Ingen data | Ingen data | Ingen data | Ingen data | Ingen data | Ingen data | Ingen data | Ingen data | A | Ingen data | Ingen data | Ingen data
89 | Bomuldsfrøolie |  |  | Ingen data | Velegnet, max. 85°C | Velegnet, max. 65°C | Velegnet, max. 60°C | Velegnet, max. 135°C | Velegnet, max. 200°C | C | Velegnet, max. 80°C | Velegnet, max. 90°C | Ingen data | Velegnet, max. 85°C | Ingen data | A | B | B | B | B | B | B | B | Ingen data | B | A | Ingen data | A | A | A | B | Ingen data | Ingen data
90 | Borax | Na2B4O7H2O | Mættet | Ingen data | Ingen data | Velegnet, max. 80°C | Velegnet, max. 60°C | Velegnet, max. 140°C | Velegnet, max. 150°C | Velegnet, max. 100°C | Velegnet, max. 60°C | Velegnet, max. 90°C | Velegnet, max. 60°C | Velegnet, max. 85°C | Ingen data | Ingen data | A | A | A | A | A | A | B | A | A | A | Ingen data | A | A | A | A | A | A
91 | Boroxid | H3BO3 | Mættet | Ingen data | Velegnet, max. 85°C | Velegnet, max. 80°C | Velegnet, max. 60°C | Velegnet, max. 140°C | Ingen data | Velegnet, max. 100°C | Velegnet, max. 60°C | Velegnet, max. 90°C | Velegnet, max. 60°C | Velegnet, max. 85°C | Ingen data | Ingen data | B | B | B | B | C | C | B | Ingen data | C | B | Ingen data | A | B | A | A | Ingen data | A
92 | Borsyre | H3BO3 | Mættet | Ingen data | Velegnet, max. 85°C | Velegnet, max. 80°C | Velegnet, max. 60°C | Velegnet, max. 140°C | Ingen data | Velegnet, max. 100°C | Velegnet, max. 60°C | Velegnet, max. 90°C | Velegnet, max. 60°C | Velegnet, max. 85°C | Ingen data | Ingen data | B | B | B | B | C | C | B | Ingen data | C | B | A | A | B | A | A | Ingen data | A
93 | Bremsevæske |  |  | Ingen data | Ingen data | Ingen data | Ingen data | Ingen data | Velegnet, max. 150°C | Velegnet, max. 60°C | C | Ingen data | Ingen data | C | Ingen data | Ingen data | B | Ingen data | Ingen data | Ingen data | B | B | A | Ingen data | B | A | Ingen data | A | A | A | A | Ingen data | Ingen data
94 | Brine |  | Mættet | Ingen data | Velegnet, max. 85°C | Velegnet, max. 80°C | Velegnet, max. 60°C | Velegnet, max. 135°C | Velegnet, max. 200°C | Velegnet, max. 120°C | Velegnet, max. 80°C | Velegnet, max. 80°C | Velegnet, max. 70°C | Velegnet, max. 150°C | Ingen data | Ingen data | A | A | A | Ingen data | C | C | C | B | C | B | Ingen data | A | B | A | A | Ingen data | A
95 | Brint | H2 | Gas | Ingen data | Velegnet, max. 25°C | Velegnet, max. 25°C | Velegnet, max. 60°C | Velegnet, max. 135°C | Velegnet, max. 150°C | Velegnet, max. 120°C | Velegnet, max. 80°C | Velegnet, max. 90°C | Velegnet, max. 70°C | Velegnet, max. 150°C | A | A | A | A | A | A | A | A | A | A | A | A | A | A | A | A | A | A | A
96 | Brintoverilte 50% | H2O2 | 50% | Ingen data | Velegnet, max. 85°C | Velegnet, max. 65°C | Velegnet, max. 60°C | Velegnet, max. 65°C | Velegnet, max. 150°C | Velegnet, max. 40°C | c | Velegnet, max. 90°C | C | Velegnet, max. 85°C | C | C | C | C | C | C | C | C | B | C | C | A | A | A | A | A | A | Ingen data | Ingen data
97 | Brintoverilte 90% | H2O2 | 90% | Ingen data | Ingen data | Ingen data | Velegnet, max. 60°C | Velegnet, max. 25°C | Velegnet, max. 150°C | C | C | Velegnet, max. 90°C | C | Velegnet, max. 40°C | C | C | C | C | C | C | C | C | B | C | C | A | A | A | A | A | B | Ingen data | B
98 | Brom, væske | Br2 | Væske | C | Ingen data | C | C | Velegnet, max. 65°C | Ingen data | C | C | Velegnet, max. 20°C | C | Velegnet, max. 20°C | C | C | C | C | C | C | C | C | C | C | C | C | Ingen data | C | C | C | C | Ingen data | A
99 | Brom, damp | Br2 | Damp | C | Ingen data | C | Velegnet, max. 60°C | Velegnet, max. 65°C | Ingen data | C | C | Velegnet, max. 20°C | C | Velegnet, max. 20°C | C | C | C | C | C | C | C | C | C | C | C | C | Ingen data | C | C | A | A | Ingen data | A
100 | Brombenzen | C6H5Br |  | Ingen data | Ingen data | Ingen data | C | Velegnet, max. 65°C | Ingen data | C | Ingen data | Ingen data | Ingen data | Velegnet, max. 65°C | Ingen data | Ingen data | Ingen data | Ingen data | Ingen data | Ingen data | Ingen data | Ingen data | Ingen data | Ingen data | Ingen data | Ingen data | Ingen data | Ingen data | Ingen data | Ingen data | Ingen data | Ingen data | Ingen data
101 | Brombrintesyre 20% | Hbr | 20% | Ingen data | Velegnet, max. 25°C | Velegnet, max. 50°C | Velegnet, max. 60°C | Velegnet, max. 135°C | Velegnet, max. 120°C | Velegnet, max. 60°C | C | Velegnet, max. 40°C | Brugbar, max. 20°C | Velegnet, max. 85°C | C | C | C | C | C | C | C | C | C | C | C | C | Ingen data | C | C | C | C | C | Ingen data
102 | Brombrintesyre 50% | Hbr | 50% | Ingen data | Ingen data | Velegnet, max. 60°C | Velegnet, max. 60°C | Velegnet, max. 135°C | Velegnet, max. 120°C | Velegnet, max. 60°C | C | Velegnet, max. 40°C | Brugbar, max. 20°C | Velegnet, max. 85°C | C | C | C | C | C | C | C | C | C | C | C | C | Ingen data | C | C | C | C | C | Ingen data
103 | Brommethan | CH3Br |  | Ingen data | Ingen data | Ingen data | C | Velegnet, max. 135°C | Velegnet, max. 150°C | C | Velegnet, max. 20°C | C | C | Velegnet, max. 85°C | Ingen data | Ingen data | C | C | B | Ingen data | C | C | B | Ingen data | Ingen data | Ingen data | Ingen data | B | Ingen data | B | B | Ingen data | Ingen data
104 | Bromsyre | HBrO3 |  | Ingen data | Velegnet, max. 85°C | Ingen data | Velegnet, max. 60°C | Velegnet, max. 90°C | Ingen data | Velegnet, max. 20°C | Ingen data | Ingen data | Ingen data | Velegnet, max. 20°C | C | C | C | C | C | C | Ingen data | Ingen data | Ingen data | Ingen data | Ingen data | Ingen data | Ingen data | Ingen data | Ingen data | Ingen data | Ingen data | Ingen data | Ingen data
105 | Bromtoluen | C7H7Br |  | Ingen data | Ingen data | C | C | Velegnet, max. 75°C | Ingen data | Ingen data | Ingen data | Ingen data | Ingen data | Ingen data | Ingen data | Ingen data | Ingen data | Ingen data | Ingen data | Ingen data | Ingen data | Ingen data | Ingen data | Ingen data | Ingen data | Ingen data | Ingen data | Ingen data | Ingen data | Ingen data | Ingen data | Ingen data | Ingen data
106 | Bromvand |  | Mættet | C | C | Velegnet, max. 60°C | Velegnet, max. 100°C | Ingen data | C | C | Velegnet, max. 20°C | C | Velegnet, max. 85°C | C | C | C | C | C | C | C | C | C | Ingen data | C | Ingen data | Ingen data | Ingen data | Ingen data | Ingen data | Ingen data | Ingen data | Ingen data | Ingen data
107 | Brændt kalk | CaO |  | Ingen data | Ingen data | Ingen data | Velegnet, max. 60°C | Velegnet, max. 120°C | Ingen data | Velegnet, max. 100°C | Velegnet, max. 80°C | Velegnet, max. 90°C | Velegnet, max. 70°C | Ingen data | Ingen data | Ingen data | Ingen data | Ingen data | Ingen data | Ingen data | A | A | B | Ingen data | Ingen data | Ingen data | Ingen data | A | A | A | Ingen data | Ingen data | Ingen data
108 | Butadien | H2CCHHCCH2 | 50% | Ingen data | Velegnet, max. 25°C | Ingen data | Velegnet, max. 60°C | Velegnet, max. 120°C | Velegnet, max. 175°C | C | C | Brugbar, max. 60°C | Velegnet, max. 60°C | Velegnet, max. 85°C | A | A | A | A | A | A | A | A | A | A | A | A | Ingen data | A | A | A | A | A | A
109 | Butan | C4H10 | 50% | Ingen data | Ingen data | Velegnet, max. 25°C | Velegnet, max. 60°C | Velegnet, max. 120°C | Velegnet, max. 175°C | C | Velegnet, max. 20°C | Velegnet, max. 90°C | Velegnet, max. 20°C | Velegnet, max. 85°C | A | A | A | A | A | A | A | A | A | A | A | A | Ingen data | A | A | A | A | A | A
110 | Butanol | CH3(CH2)2CH2OH |  | C | Velegnet, max. 25°C | Velegnet, max. 40°C | Velegnet, max. 40°C | Velegnet, max. 105°C | Velegnet, max. 150°C | Velegnet, max. 90°C | Brugbar til 60 | Velegnet, max. 60°C | Velegnet, max. 60°C | Velegnet, max. 25°C | Ingen data | B | B | B | B | Ingen data | Ingen data | B | Ingen data | Ingen data | A | A | Ingen data | A | A | A | Ingen data | Ingen data | Ingen data
111 | Butansyre | CH3CH2CH2COOH |  | Ingen data | Ingen data | Velegnet, max. 80°C | Velegnet, max. 25°C | Velegnet, max. 110°C | Velegnet, max. 150°C | Velegnet, max. 60°C | Ingen data | C | C | Velegnet, max. 20°C | Ingen data | Ingen data | A | A | A | A | C | C | C | C | C | B | Ingen data | A | A | A | A | Ingen data | Ingen data
112 | Buten | CH3CHCHCH3 | Væske | Ingen data | Ingen data | Ingen data | Velegnet, max. 60°C | Velegnet, max. 135°C | Velegnet, max. 200°C | C | Velegnet, max. 20°C | C | C | Velegnet, max. 40°C | Ingen data | Ingen data | A | A | A | A | Ingen data | Ingen data | A | Ingen data | Ingen data | A | Ingen data | A | A | A | A | A | A
113 | Butylacetat | CH3COOCH(CH3)(C2H5) |  | Ingen data | Velegnet, max. 25°C | C | C | Velegnet, max. 25°C | Velegnet, max. 75°C | Velegnet, max. 60°C | C | C | C | C | Ingen data | Ingen data | B | B | B | B | B | B | B | Ingen data | B | A | Ingen data | A | A | A | A | Ingen data | A
114 | Butylalkohol | CH3(CH2)2CH2OH |  | C | Velegnet, max. 25°C | Velegnet, max. 40°C | Velegnet, max. 40°C | Velegnet, max. 105°C | Velegnet, max. 150°C | Velegnet, max. 90°C | Brugbar til 60 | Velegnet, max. 60°C | Velegnet, max. 60°C | Velegnet, max. 25°C | Ingen data | B | B | B | B | Ingen data | Ingen data | B | Ingen data | Ingen data | A | A | Ingen data | A | A | A | Ingen data | Ingen data | Ingen data
115 | Butylen | CH3CHCHCH3 | Væske | Ingen data | Ingen data | Ingen data | Velegnet, max. 60°C | Velegnet, max. 135°C | Velegnet, max. 200°C | C | Velegnet, max. 20°C | C | C | Velegnet, max. 40°C | Ingen data | Ingen data | A | A | A | A | Ingen data | Ingen data | A | Ingen data | Ingen data | A | Ingen data | A | A | A | A | A | A
116 | Butylfenol | C4H9C6H4OH |  | Ingen data | Ingen data | Ingen data | Velegnet, max. 25°C | Velegnet, max. 110°C | Ingen data | Ingen data | Ingen data | Brugbar, max. 20°C | C | Ingen data | Ingen data | Ingen data | Ingen data | Ingen data | Ingen data | Ingen data | Ingen data | Ingen data | Ingen data | Ingen data | Ingen data | Ingen data | Ingen data | Ingen data | Ingen data | Ingen data | Ingen data | Ingen data | Ingen data
117 | Butylfphthalat |  |  | Ingen data | Ingen data | Velegnet, max. 80°C | Ingen data | Ingen data | Ingen data | Ingen data | Ingen data | Ingen data | Ingen data | Velegnet, max. 20°C | Ingen data | Ingen data | Ingen data | Ingen data | Ingen data | Ingen data | Ingen data | Ingen data | Ingen data | Ingen data | Ingen data | Ingen data | Ingen data | Ingen data | Ingen data | Ingen data | Ingen data | Ingen data | Ingen data
118 | Butylstearat | CH3(CH2)16CO2(CH2)3CH3 |  | Ingen data | Ingen data | Ingen data | Velegnet, max. 25°C | Velegnet, max. 40°C | Velegnet, max. 120°C | C | Velegnet, max. 40°C | Ingen data | C | Velegnet, max. 85°C | Ingen data | Ingen data | A | A | A | A | B | B | Ingen data | Ingen data | B | A | Ingen data | A | A | A | Ingen data | Ingen data | Ingen data
119 | Butynediol | HOCH2CCCH2OH |  | Ingen data | Ingen data | Ingen data | Velegnet, max. 25°C | Ingen data | Ingen data | Ingen data | Ingen data | Velegnet, max. 40°C | Brugbar til 20 | Ingen data | Ingen data | Ingen data | Ingen data | Ingen data | Ingen data | Ingen data | Ingen data | Ingen data | Ingen data | Ingen data | Ingen data | Ingen data | Ingen data | Ingen data | Ingen data | Ingen data | Ingen data | Ingen data | Ingen data
120 | Cadmiumcyanid | Cd(CN)2 |  | Ingen data | Velegnet, max. 85°C | Ingen data | Velegnet, max. 60°C | Ingen data | Ingen data | Ingen data | Ingen data | Ingen data | Velegnet, max. 20°C | Ingen data | Ingen data | Ingen data | Ingen data | Ingen data | Ingen data | Ingen data | Ingen data | Ingen data | Ingen data | Ingen data | Ingen data | Ingen data | Ingen data | Ingen data | Ingen data | Ingen data | Ingen data | Ingen data | Ingen data
121 | Calciumbisulfit | CA(HSO3)2 |  | Ingen data | Velegnet, max. 85°C | Velegnet, max. 80°C | Velegnet, max. 60°C | Velegnet, max. 135°C | Velegnet, max. 175°C | C | Velegnet, max. 20°C | Velegnet, max. 90°C | Velegnet, max. 20°C | Velegnet, max. 85°C | Ingen data | Ingen data | C | C | C | C | C | C | C | Ingen data | C | B | Ingen data | A | Ingen data | A | C | Ingen data | A
122 | Calciumcarbonat | CaCO3 |  | Ingen data | Velegnet, max. 85°C | Velegnet, max. 80°C | Velegnet, max. 60°C | Velegnet, max. 135°C | Velegnet, max. 175°C | Velegnet, max. 100°C | Velegnet, max. 40°C | Velegnet, max. 20°C | Velegnet, max. 20°C | Velegnet, max. 150°C | Ingen data | A | C | C | C | C | B | B | B | Ingen data | B | A | Ingen data | A | A | A | A | Ingen data | A
123 | Calciumdisulfid | Ca(HS) 6H2O |  | Ingen data | Ingen data | Ingen data | C | Velegnet, max. 135°C | Velegnet, max. 90°C | Ingen data | Velegnet, max. 40°C | C | Ingen data | Velegnet, max. 85°C | Ingen data | Ingen data | Ingen data | Ingen data | Ingen data | Ingen data | Ingen data | Ingen data | Ingen data | Ingen data | Ingen data | Ingen data | A | A | Ingen data | A | Ingen data | Ingen data | Ingen data
124 | Calciumhydroxid | Ca(OH)2 |  | Ingen data | Velegnet, max. 85°C | Velegnet, max. 80°C | Velegnet, max. 60°C | Velegnet, max. 135°C | Velegnet, max. 120°C | Velegnet, max. 100°C | Velegnet, max. 60°C | Velegnet, max. 90°C | Velegnet, max. 20°C | Velegnet, max. 120°C | C | C | C | C | C | C | C | C | C | Ingen data | C | A | B | A | A | A | A | Ingen data | A
125 | Calciumhypoklorit | Ca(OCL)2 | 30% | Ingen data | Velegnet, max. 85°C | Velegnet, max. 65°C | Velegnet, max. 60°C | Velegnet, max. 90°C | Velegnet, max. 90°C | Velegnet, max. 20°C | C | Velegnet, max. 60°C | Ingen data | Velegnet, max. 85°C | C | C | C | C | C | C | C | C | C | Ingen data | C | B | Ingen data | B | B | B | C | Ingen data | B
126 | Calciumklorat | Ca(CLO3) 2H2O |  | Ingen data | Ingen data | Ingen data | Velegnet, max. 60°C | Velegnet, max. 135°C | Velegnet, max. 175°C | Velegnet, max. 60°C | Velegnet, max. 20°C | Velegnet, max. 20°C | Velegnet, max. 20°C | Velegnet, max. 85°C | Ingen data | C | B | B | B | B | B | B | B | B | B | B | Ingen data | A | Ingen data | A | A | Ingen data | Ingen data
127 | Calciumklorid | CaCL2 |  | Velegnet, max. 40°C | Velegnet, max. 85°C | Velegnet, max. 80°C | Velegnet, max. 60°C | Velegnet, max. 135°C | Velegnet, max. 175°C | Velegnet, max. 100°C | Velegnet, max. 40°C | Velegnet, max. 90°C | Velegnet, max. 70°C | Velegnet, max. 120°C | Ingen data | B | B | B | B | B | A | A | C | Ingen data | C | B | Ingen data | A | B | A | A | B | A
128 | Calciumnitrat | Ca(NO3)2 |  | Ingen data | Ingen data | Velegnet, max. 80°C | Velegnet, max. 60°C | Velegnet, max. 135°C | Velegnet, max. 90°C | Velegnet, max. 100°C | Velegnet, max. 80°C | Velegnet, max. 40°C | Velegnet, max. 40°C | Velegnet, max. 90°C | Ingen data | B | B | B | B | B | B | B | Ingen data | Ingen data | B | Ingen data | Ingen data | A | Ingen data | A | A | Ingen data | Ingen data
129 | Calciumoxid | CaO |  | Ingen data | Ingen data | Ingen data | Velegnet, max. 60°C | Velegnet, max. 120°C | Ingen data | Velegnet, max. 100°C | Velegnet, max. 80°C | Velegnet, max. 90°C | Velegnet, max. 70°C | Ingen data | Ingen data | Ingen data | Ingen data | Ingen data | Ingen data | Ingen data | A | A | B | Ingen data | Ingen data | Ingen data | Ingen data | A | A | A | Ingen data | Ingen data | Ingen data
130 | Calsiumsulfat | CaSO4 |  | Velegnet, max. 40°C | Ingen data | Ingen data | Velegnet, max. 60°C | Velegnet, max. 135°C | Velegnet, max. 90°C | Velegnet, max. 100°C | Velegnet, max. 80°C | Velegnet, max. 90°C | Velegnet, max. 70°C | Velegnet, max. 90°C | Ingen data | A | A | B | B | B | A | A | B | A | A | A | Ingen data | A | A | A | A | A | A
131 | Camfer | C10H16O |  | C | Ingen data | Ingen data | Velegnet, max. 25°C | Ingen data | Velegnet, max. 175°C | Velegnet, max. 100°C | Velegnet, max. 40°C | Velegnet, max. 20°C | C | Velegnet, max. 120°C | Ingen data | Ingen data | B | B | B | B | B | B | B | Ingen data | B | A | Ingen data | A | A | A | B | Ingen data | Ingen data
132 | Caprylsyre | CH3(CH2)6COOH |  | Ingen data | Ingen data | Ingen data | Ingen data | Velegnet, max. 75°C | Velegnet, max. 175°C | Ingen data | Ingen data | Ingen data | Ingen data | Ingen data | Ingen data | Ingen data | Ingen data | Ingen data | Ingen data | Ingen data | A | A | B | Ingen data | A | Ingen data | Ingen data | A | Ingen data | A | Ingen data | Ingen data | Ingen data
133 | Carbamid | CO(NH2)2 |  | Ingen data | Velegnet, max. 85°C | Velegnet, max. 80°C | Velegnet, max. 60°C | Velegnet, max. 120°C | Ingen data | Velegnet, max. 100°C | Velegnet, max. 60°C | Velegnet, max. 60°C | Velegnet, max. 60°C | Velegnet, max. 85°C | Ingen data | C | Ingen data | B | B | Ingen data | Ingen data | C | C | C | Ingen data | Ingen data | Ingen data | Ingen data | A | A | B | C | Ingen data
134 | Carbitol |  |  | Ingen data | Ingen data | Ingen data | Velegnet, max. 25°C | Ingen data | Velegnet, max. 90°C | Velegnet, max. 20°C | Velegnet, max. 20°C | Velegnet, max. 20°C | Velegnet, max. 20°C | Velegnet, max. 40°C | Ingen data | Ingen data | B | B | B | B | B | B | B | Ingen data | B | Ingen data | Ingen data | B | Ingen data | B | B | Ingen data | Ingen data
135 | Carbondioxid | CO2 | Tør 100% | Velegnet, max. 40°C | Velegnet, max. 85°C | Velegnet, max. 65°C | Velegnet, max. 60°C | Velegnet, max. 135°C | Velegnet, max. 200°C | Velegnet, max. 90°C | Velegnet, max. 80°C | Velegnet, max. 90°C | Velegnet, max. 70°C | Velegnet, max. 90°C | A | A | A | A | A | A | A | A | A | A | A | A | Ingen data | A | A | A | A | A | Ingen data
136 | Carbondioxid | CO2 | Våd | Velegnet, max. 40°C | Velegnet, max. 85°C | Velegnet, max. 65°C | Velegnet, max. 60°C | Velegnet, max. 135°C | Velegnet, max. 200°C | Velegnet, max. 100°C | Velegnet, max. 80°C | Velegnet, max. 90°C | Velegnet, max. 70°C | Velegnet, max. 90°C | A | A | A | A | A | A | B | B | B | B | B | A | Ingen data | A | A | A | A | A | A
137 | Carbondisulfid | CS2 |  | Ingen data | Ingen data | C | C | Velegnet, max. 25°C | Velegnet, max. 90°C | C | Velegnet, max. 20°C | C | C | Velegnet, max. 20°C | Ingen data | C | B | B | B | B | A | A | A | Ingen data | A | A | Ingen data | A | Ingen data | A | A | Ingen data | A
138 | Carbonmonoxid | CO | Luftart | Ingen data | Velegnet, max. 85°C | Ingen data | Velegnet, max. 60°C | Velegnet, max. 135°C | Velegnet, max. 200°C | Velegnet, max. 120°C | Velegnet, max. 20°C | Velegnet, max. 90°C | Velegnet, max. 20°C | Velegnet, max. 120°C | A | Ingen data | A | A | A | A | A | A | B | Ingen data | A | A | Ingen data | A | A | A | A | Ingen data | A
139 | Carbontetraklorid | CCL4 |  | C | Velegnet, max. 25°C | C | Velegnet, max. 25°C | Velegnet, max. 135°C | Velegnet, max. 175°C | C | C | C | C | Velegnet, max. 85°C | Ingen data | B | A | A | A | A | C | C | A | Ingen data | C | A | Ingen data | A | A | A | A | Ingen data | A
140 | Castorolie |  |  | Ingen data | Velegnet, max. 85°C | Ingen data | Velegnet, max. 60°C | Velegnet, max. 135°C | Velegnet, max. 175°C | Velegnet, max. 60°C | Velegnet, max. 60°C | Velegnet, max. 65°C | Velegnet, max. 40°C | Velegnet, max. 60°C | A | A | A | A | A | A | A | A | A | A | A | A | Ingen data | A | A | A | A | A | A
141 | Celluloseacetat | CH3COOCH2CH2OC2H5 |  | Ingen data | Ingen data | Ingen data | Velegnet, max. 25°C | Ingen data | Velegnet, max. 150°C | Velegnet, max. 60°C | C | C | C | C | B | Ingen data | B | Ingen data | B | Ingen data | Ingen data | B | Ingen data | Ingen data | Ingen data | Ingen data | Ingen data | B | Ingen data | B | Ingen data | Ingen data | A
142 | Cellulosefortynder | C4H10O2 |  | Ingen data | Ingen data | Ingen data | Velegnet, max. 25°C | Velegnet, max. 135°C | Velegnet, max. 90°C | Velegnet, max. 60°C | C | Velegnet, max. 20°C | Ingen data | c | Ingen data | Ingen data | A | A | A | A | A | A | A | Ingen data | A | Ingen data | Ingen data | A | Ingen data | A | Ingen data | A | Ingen data
143 | Chromkaliumsulfat | CrK(SO4)12H2O |  | Ingen data | Velegnet, max. 25°C | Velegnet, max. 60°C | Velegnet, max. 25°C | Velegnet, max. 90°C | Ingen data | Velegnet, max. 60°C | Velegnet, max. 80°C | Velegnet, max. 90°C | Velegnet, max. 70°C | Velegnet, max. 90°C | Ingen data | Ingen data | Ingen data | Ingen data | Ingen data | Ingen data | Ingen data | C | Ingen data | Ingen data | Ingen data | Ingen data | Ingen data | B | B | A | B | Ingen data | Ingen data
144 | Chromsyre 10% | H2CrO4 | 10% | Ingen data | Velegnet, max. 100°C | Velegnet, max. 65°C | Velegnet, max. 60°C | Velegnet, max. 80°C | Velegnet, max. 175°C | Velegnet, max. 20°C | C | Velegnet, max. 60°C | Ingen data | Velegnet, max. 40°C | C | C | C | C | C | C | C | C | C | C | C | Brugbar til 100 | A | Velegnet, max. 20°C | Ingen data | Velegnet, max. 50°C | B | Ingen data | A
145 | Chromsyre 30% | H2CrO4 | 30% | Ingen data | Velegnet, max. 100°C | Velegnet, max. 65°C | Velegnet, max. 60°C | Velegnet, max. 80°C | Velegnet, max. 175°C | C | C | Velegnet, max. 60°C | Ingen data | Velegnet, max. 40°C | C | C | C | C | C | C | C | C | C | C | C | Brugbar til 100 | A | Velegnet, max. 20°C | Ingen data | Velegnet, max. 50°C | C | Ingen data | A
146 | Chromsyre 40% | H2CrO4 | 40% | Ingen data | Velegnet, max. 100°C | Velegnet, max. 65°C | Velegnet, max. 60°C | Velegnet, max. 80°C | Velegnet, max. 150°C | C | C | Velegnet, max. 60°C | Ingen data | Velegnet, max. 60°C | C | C | C | C | C | C | C | C | C | C | C | C | A | Brugbar, max. 20°C | Ingen data | Ingen data | C | Ingen data | A
147 | Chromsyre 50% | H2Cro4 | 50% | Ingen data | Velegnet, max. 65°C | C | C | Velegnet, max. 50°C | Velegnet, max. 90°C | C | C | Velegnet, max. 60°C | Ingen data | Velegnet, max. 60°C | C | C | C | C | C | C | C | C | C | C | Ingen data | C | A | Brugbar, max. 20°C | Ingen data | Brugbar, max. 100°C | C | Ingen data | B
148 | Citronolie |  |  | Ingen data | Ingen data | C | Ingen data | Velegnet, max. 120°C | Velegnet, max. 150°C | Ingen data | Ingen data | Velegnet, max. 60°C | Velegnet, max. 40°C | Velegnet, max. 90°C | Ingen data | Ingen data | Ingen data | Ingen data | Ingen data | Ingen data | C | C | Ingen data | Ingen data | C | B | Ingen data | A | A | A | A | Ingen data | Ingen data
149 | Citronsyre | C6H8O7 | Mættet | Ingen data | Velegnet, max. 85°C | Velegnet, max. 80°C | Velegnet, max. 60°C | Velegnet, max. 135°C | Velegnet, max. 90°C | Velegnet, max. 100°C | Velegnet, max. 20°C | Velegnet, max. 60°C | Velegnet, max. 60°C | Velegnet, max. 90°C | Ingen data | C | C | C | C | C | C | C | C | Ingen data | C | B | A | A | A | A | A | Ingen data | A
150 | Cloralhydrat | CCL3CH(OH)2 | Alle | Ingen data | Ingen data | Ingen data | Velegnet, max. 60°C | Velegnet, max. 25°C | Ingen data | Ingen data | Ingen data | Velegnet, max. 20°C | Brugbar til 20 | C | Ingen data | Ingen data | Ingen data | Ingen data | Ingen data | Ingen data | Ingen data | Ingen data | Ingen data | Ingen data | Ingen data | Ingen data | Ingen data | Ingen data | Ingen data | Ingen data | Ingen data | Ingen data | Ingen data
151 | Collagen |  |  | Ingen data | Velegnet, max. 65°C | Velegnet, max. 80°C | Velegnet, max. 60°C | Velegnet, max. 120°C | Velegnet, max. 150°C | Velegnet, max. 90°C | Velegnet, max. 80°C | Velegnet, max. 90°C | Velegnet, max. 70°C | Velegnet, max. 120°C | Ingen data | Ingen data | C | C | B | Ingen data | C | C | C | Ingen data | C | C | Ingen data | C | A | A | Ingen data | Ingen data | Ingen data
152 | Creosot |  |  | Ingen data | Velegnet, max. 25°C | Ingen data | Velegnet, max. 25°C | Ingen data | Velegnet, max. 175°C | C | Velegnet, max. 25°C | Velegnet, max. 25°C | C | Velegnet, max. 25°C | Ingen data | B | B | B | B | B | A | A | A | A | A | A | Ingen data | A | A | A | A | A | A
153 | Cresol | CH3C6H4OH | 90% | Ingen data | Ingen data | Velegnet, max. 25°C | C | Velegnet, max. 65°C | Velegnet, max. 90°C | C | C | Brugbar, max. 60°C | C | Velegnet, max. 40°C | Ingen data | Ingen data | Ingen data | Ingen data | Ingen data | Ingen data | Ingen data | Ingen data | Ingen data | Ingen data | Ingen data | Ingen data | Ingen data | B | Ingen data | Ingen data | B | Ingen data | Ingen data
154 | Cresylsyre | C7H8O | 50% | Ingen data | Ingen data | Ingen data | Velegnet, max. 60°C | Velegnet, max. 65°C | Velegnet, max. 90°C | C | C | C | C | Velegnet, max. 85°C | Ingen data | A | A | A | A | A | A | A | B | A | A | A | Ingen data | A | A | A | A | A | Ingen data
155 | Crotonaldehyd | CH3CH:CHCHO |  | Ingen data | Ingen data | Ingen data | C | Velegnet, max. 50°C | Velegnet, max. 90°C | Ingen data | C | Ingen data | Velegnet, max. 20°C | C | Ingen data | Ingen data | Ingen data | Ingen data | Ingen data | Ingen data | Ingen data | Ingen data | Ingen data | Ingen data | Ingen data | Ingen data | Ingen data | Ingen data | Ingen data | Ingen data | Ingen data | Ingen data | Ingen data
156 | Cumen | C6H5CH(CH3)2 |  | Ingen data | Ingen data | Ingen data | Ingen data | Velegnet, max. 40°C | Velegnet, max. 150°C | C | C | C | C | Velegnet, max. 90°C | Ingen data | Ingen data | Ingen data | Ingen data | Ingen data | Ingen data | Ingen data | Ingen data | B | Ingen data | Ingen data | Ingen data | Ingen data | B | Ingen data | B | B | Ingen data | A
157 | Cuprisulfat | CuSO4H2O | Mættet | Velegnet, max. 40°C | Ingen data | Velegnet, max. 25°C | Velegnet, max. 60°C | Velegnet, max. 135°C | Velegnet, max. 120°C | Velegnet, max. 100°C | Velegnet, max. 80°C | Velegnet, max. 60°C | Velegnet, max. 70°C | Velegnet, max. 90°C | Ingen data | Ingen data | Ingen data | Ingen data | Ingen data | Ingen data | Ingen data | Ingen data | Ingen data | Ingen data | Ingen data | Ingen data | Ingen data | Ingen data | Ingen data | Ingen data | Ingen data | Ingen data | Ingen data
158 | Cuproklorid | CuCL | Mættet | Velegnet, max. 20°C | Ingen data | Ingen data | Velegnet, max. 60°C | Velegnet, max. 120°C | Velegnet, max. 175°C | Velegnet, max. 90°C | Velegnet, max. 80°C | Velegnet, max. 20°C | Velegnet, max. 20°C | Velegnet, max. 90°C | Ingen data | C | C | Ingen data | Ingen data | C | Ingen data | Ingen data | Ingen data | Ingen data | Ingen data | Ingen data | Ingen data | Ingen data | Ingen data | Ingen data | Ingen data | Ingen data | Ingen data
159 | Cyclohexan | C6H12 |  | Velegnet, max. 40°C | C | C | C | Velegnet, max. 135°C | Velegnet, max. 150°C | C | C | C | C | Velegnet, max. 85°C | Ingen data | Ingen data | A | A | A | A | B | B | A | Ingen data | B | A | A | A | A | A | A | A | A
160 | Cyclohexanol | C6H11OH |  | Velegnet, max. 40°C | C | Velegnet, max. 50°C | C | Velegnet, max. 65°C | Velegnet, max. 120°C | C | C | C | C | Velegnet, max. 85°C | Ingen data | Ingen data | Ingen data | Ingen data | Ingen data | Ingen data | A | A | Ingen data | Ingen data | A | A | Ingen data | A | A | A | Ingen data | Ingen data | Ingen data
161 | Cyclohexanon | C6H10O |  | Ingen data | C | C | C | Velegnet, max. 25°C | Velegnet, max. 90°C | Velegnet, max. 20°C | C | C | C | C | Ingen data | Ingen data | B | B | B | B | B | B | B | Ingen data | B | B | Ingen data | A | Ingen data | A | B | Ingen data | A
162 | Damp < 2 bar |  |  | Ingen data | Ingen data | Ingen data | Ingen data | Velegnet, max. 135°C | Velegnet, max. 200°C | C | C | C | C | C | A | A | A | A | A | A | A | A | A | A | A | A | Ingen data | A | A | A | A | A | A
163 | Damp 2 - 40 bar |  |  | Ingen data | Ingen data | Ingen data | Ingen data | Ingen data | Velegnet, max. 200°C | C | C | C | C | C | B | A | A | A | A | A | A | A | A | A | A | A | Ingen data | A | A | A | B | Ingen data | A
164 | Damp > 40 bar |  |  | Ingen data | Ingen data | Ingen data | Ingen data | Ingen data | C | C | C | C | C | C | C | C | C | C | C | C | C | B | A | C | B | A | Ingen data | A | A | A | C | Ingen data | A
165 | Decahydronafthalen | C10H18 |  | Ingen data | Ingen data | Ingen data | Ingen data | Ingen data | Velegnet, max. 200°C | C | C | C | C | Velegnet, max. 90°C | Ingen data | Ingen data | Ingen data | Ingen data | Ingen data | Ingen data | Ingen data | Ingen data | Ingen data | Ingen data | Ingen data | Ingen data | Ingen data | Ingen data | Ingen data | Ingen data | Ingen data | Ingen data | Ingen data
166 | Decalin | C10H18 |  | Ingen data | Ingen data | Ingen data | Ingen data | Ingen data | Velegnet, max. 200°C | C | C | C | C | Velegnet, max. 90°C | Ingen data | Ingen data | Ingen data | Ingen data | Ingen data | Ingen data | Ingen data | Ingen data | Ingen data | Ingen data | Ingen data | Ingen data | Ingen data | Ingen data | Ingen data | Ingen data | Ingen data | Ingen data | Ingen data
167 | Decansyre | CH3(CH2)6COOH |  | Ingen data | Ingen data | Ingen data | Ingen data | Velegnet, max. 75°C | Velegnet, max. 175°C | Ingen data | Ingen data | Ingen data | Ingen data | Ingen data | Ingen data | Ingen data | Ingen data | Ingen data | Ingen data | Ingen data | A | A | B | Ingen data | A | Ingen data | Ingen data | A | Ingen data | A | Ingen data | Ingen data | Ingen data
168 | Dextrin | Stivelse | Mættet | Ingen data | Ingen data | Ingen data | Velegnet, max. 60°C | Velegnet, max. 120°C | Velegnet, max. 90°C | C | Velegnet, max. 80°C | Ingen data | Ingen data | Velegnet, max. 90°C | Ingen data | A | A | A | A | A | B | B | B | Ingen data | Ingen data | Ingen data | Ingen data | A | Ingen data | A | Ingen data | Ingen data | Ingen data
169 | Dextrose | C6H12O6 |  | Ingen data | Ingen data | Ingen data | Velegnet, max. 80°C | Velegnet, max. 135°C | Velegnet, max. 200°C | Velegnet, max. 60°C | Velegnet, max. 80°C | Velegnet, max. 60°C | Velegnet, max. 70°C | Velegnet, max. 90°C | Ingen data | Ingen data | a | a | Ingen data | Ingen data | a | Ingen data | Ingen data | Ingen data | Ingen data | Ingen data | Ingen data | A | Ingen data | a | Ingen data | Ingen data | Ingen data
170 | D-glucose | C6H12O6 |  | Ingen data | Ingen data | Ingen data | Velegnet, max. 60°C | Velegnet, max. 135°C | Velegnet, max. 200°C | Velegnet, max. 60°C | Velegnet, max. 80°C | Velegnet, max. 60°C | Velegnet, max. 70°C | Velegnet, max. 90°C | Ingen data | Ingen data | a | a | Ingen data | Ingen data | a | Ingen data | Ingen data | Ingen data | Ingen data | Ingen data | Ingen data | A | Ingen data | a | Ingen data | Ingen data | Ingen data
171 | Diacetonealkohol | CH3COCH2C(CH3)2OH |  | Ingen data | C | Velegnet, max. 50°C | C | Velegnet, max. 20°C | Velegnet, max. 175°C | Velegnet, max. 20°C | C | Ingen data | C | C | Ingen data | A | A | A | A | A | A | A | A | A | A | A | Ingen data | A | A | A | A | A | A
172 | Dibromethan | BrCH2CH2BR | Tør | Ingen data | Ingen data | Ingen data | C | Velegnet, max. 135°C | Velegnet, max. 175°C | Ingen data | C | Ingen data | Ingen data | Brugbar til 20 | Ingen data | Ingen data | A | Ingen data | Ingen data | Ingen data | Ingen data | A | A | Ingen data | Ingen data | Ingen data | Ingen data | A | Ingen data | A | A | Ingen data | A
173 | Dibutoxyethylfthalat | C20H30O6 |  | Ingen data | Ingen data | Ingen data | C | Ingen data | Ingen data | Brugbar, max. 20°C | C | Velegnet, max. 60°C | C | Velegnet, max. 90°C | Ingen data | Ingen data | A | A | A | A | A | A | A | Ingen data | A | Ingen data | Ingen data | A | Ingen data | A | Ingen data | Ingen data | Ingen data
174 | Dibutylfthalat | C6H4(COOC4H9)2 |  | Ingen data | Ingen data | Velegnet, max. 50°C | C | C | Velegnet, max. 175°C | Velegnet, max. 20°C | C | C | C | C | Ingen data | Ingen data | A | A | A | A | A | A | A | Ingen data | Ingen data | Ingen data | Ingen data | A | Ingen data | A | Ingen data | Ingen data | Ingen data
175 | Dibutylsebacat | C4H9OCO(CH2)8OCOC4H9 |  | Ingen data | Ingen data | Ingen data | Velegnet, max. 25°C | C | Velegnet, max. 175°C | Velegnet, max. 20°C | C | C | C | C | Ingen data | Ingen data | Ingen data | Ingen data | Ingen data | Ingen data | Ingen data | Ingen data | Ingen data | Ingen data | Ingen data | Ingen data | Ingen data | Ingen data | Ingen data | Ingen data | Ingen data | Ingen data | Ingen data
176 | Dichlorbenzen | C6H4CL2 |  | Ingen data | Ingen data | Ingen data | C | Velegnet, max. 65°C | Ingen data | C | C | C | C | Velegnet, max. 65°C | Ingen data | Ingen data | Ingen data | Ingen data | Ingen data | Ingen data | A | A | Ingen data | Ingen data | A | Ingen data | Ingen data | A | Ingen data | A | Ingen data | Ingen data | Ingen data
177 | Dichlorethylen | C2H4CL2 |  | Ingen data | Ingen data | C | C | Velegnet, max. 105°C | Velegnet, max. 175°C | C | C | C | C | Velegnet, max. 85°C | Ingen data | Ingen data | Ingen data | Ingen data | B | Ingen data | Ingen data | B | Ingen data | Ingen data | Ingen data | Ingen data | Ingen data | B | Ingen data | Ingen data | A | Ingen data | Ingen data
178 | Dieselolie |  |  | Ingen data | Ingen data | Ingen data | Velegnet, max. 60°C | Velegnet, max. 135°C | Velegnet, max. 175°C | c | Velegnet, max. 20°C | c | c | Velegnet, max. 85°C | Ingen data | A | A | A | A | A | A | A | A | A | A | A | A | A | A | A | A | A | Ingen data
179 | Diethylamin | C4H10NH |  | Ingen data | Ingen data | Ingen data | C | Velegnet, max. 25°C | Velegnet, max. 90°C | Velegnet, max. 20°C | Velegnet, max. 20°C | Ingen data | Ingen data | C | Ingen data | C | C | C | C | C | A | A | C | Ingen data | Ingen data | A | Ingen data | A | A | A | B | Ingen data | Ingen data
180 | Diethylcellulose | C6H14O2 |  | Ingen data | Ingen data | Ingen data | Ingen data | Velegnet, max. 135°C | Ingen data | C | Velegnet, max. 60°C | Ingen data | Velegnet, max. 40°C | Velegnet, max. 90°C | Ingen data | Ingen data | Ingen data | Ingen data | Ingen data | Ingen data | A | A | Ingen data | Ingen data | A | Ingen data | Ingen data | A | Ingen data | A | Ingen data | Ingen data | Ingen data
181 | Diethylether | C4H10O |  | Ingen data | Ingen data | Velegnet, max. 25°C | Velegnet, max. 25°C | Velegnet, max. 25°C | Ingen data | C | Ingen data | Ingen data | Ingen data | C | Ingen data | Ingen data | Ingen data | Ingen data | Ingen data | Ingen data | Ingen data | Ingen data | Ingen data | Ingen data | Ingen data | Ingen data | Ingen data | Ingen data | Ingen data | Ingen data | Ingen data | Ingen data | Ingen data
182 | Difenyloxid | (C6H5)2O | Mættet | Ingen data | Ingen data | Ingen data | Ingen data | Velegnet, max. 50°C | Ingen data | C | C | Ingen data | C | Velegnet, max. 150°C | Ingen data | Ingen data | A | A | A | A | A | Ingen data | Ingen data | Ingen data | Ingen data | Ingen data | Ingen data | Ingen data | Ingen data | Ingen data | A | Ingen data | Ingen data
183 | Difosforpentoxid | P2O5 |  | Ingen data | Velegnet, max. 25°C | Velegnet, max. 25°C | Velegnet, max. 25°C | Velegnet, max. 90°C | Ingen data | Velegnet, max. 60°C | Ingen data | Ingen data | Ingen data | Ingen data | C | Ingen data | Ingen data | Ingen data | C | Ingen data | Ingen data | Ingen data | B | Ingen data | Ingen data | Ingen data | Ingen data | A | Ingen data | A | Ingen data | Ingen data | Ingen data
184 | Diglycolsyre | O(CH2COOH)2 | Mættet | Ingen data | Ingen data | Ingen data | Velegnet, max. 60°C | Velegnet, max. 25°C | Velegnet, max. 120°C | Velegnet, max. 20°C | Velegnet, max. 20°C | Ingen data | Ingen data | Velegnet, max. 20°C | Ingen data | Ingen data | Ingen data | Ingen data | Ingen data | Ingen data | Ingen data | Ingen data | Ingen data | Ingen data | Ingen data | Ingen data | Ingen data | Ingen data | Ingen data | Ingen data | Ingen data | Ingen data | Ingen data
185 | Diklorethan | C2H4CL2 | Tør | C | Ingen data | Velegnet, max. 25°C | C | Velegnet, max. 135°C | Velegnet, max. 175°C | C | C | C | C | Velegnet, max. 50°C | Ingen data | Ingen data | A | A | Ingen data | Ingen data | A | A | A | Ingen data | A | Ingen data | Ingen data | A | A | A | A | A | Ingen data
186 | Dimethylamin | (CH3)2NH |  | Ingen data | Ingen data | Velegnet, max. 50°C | Velegnet, max. 60°C | Velegnet, max. 25°C | Ingen data | Velegnet, max. 60°C | C | C | C | C | Ingen data | Ingen data | Ingen data | Ingen data | Ingen data | Ingen data | C | Ingen data | Ingen data | Ingen data | Ingen data | Ingen data | Ingen data | A | Ingen data | A | Ingen data | Ingen data | Ingen data
187 | Dimethylbenzen | C6H4(CH3)2 |  | C | C | C | C | Velegnet, max. 90°C | Velegnet, max. 175°C | C | C | C | C | Velegnet, max. 65°C | A | A | A | A | A | A | A | A | A | A | A | A | Ingen data | A | A | A | A | A | A
188 | Dimethylformamid | HCON(CH3)2 |  | Ingen data | C | Velegnet, max. 50°C | C | C | Velegnet, max. 120°C | C | Velegnet, max. 40°C | Velegnet, max. 40°C | C | C | Ingen data | Ingen data | B | B | B | B | B | B | B | Ingen data | Ingen data | Ingen data | Ingen data | A | Ingen data | A | A | Ingen data | Ingen data
189 | Dimethylhydrazin | (CH3)2NNH2 |  | Ingen data | Ingen data | Ingen data | C | C | Ingen data | Ingen data | Ingen data | Ingen data | Ingen data | C | Ingen data | Ingen data | Ingen data | Ingen data | Ingen data | Ingen data | Ingen data | Ingen data | Ingen data | Ingen data | Ingen data | Ingen data | Ingen data | Ingen data | Ingen data | Ingen data | Ingen data | Ingen data | Ingen data
190 | Dinatriumfosfat | Na2HPO4 |  | Ingen data | Velegnet, max. 85°C | Ingen data | Velegnet, max. 60°C | Velegnet, max. 90°C | Velegnet, max. 200°C | Velegnet, max. 100°C | Velegnet, max. 40°C | Velegnet, max. 60°C | Ingen data | Ingen data | Ingen data | Ingen data | B | B | B | B | B | B | Ingen data | Ingen data | Ingen data | Ingen data | Ingen data | A | Ingen data | A | B | Ingen data | Ingen data
191 | Dinitrogenoxid | N2O |  | Ingen data | Ingen data | Velegnet, max. 25°C | Velegnet, max. 25°C | C | Velegnet, max. 200°C | Ingen data | C | Brugbar til 60 | C | Velegnet, max. 20°C | Ingen data | Ingen data | B | B | Ingen data | Ingen data | C | B | B | Ingen data | Ingen data | Ingen data | Ingen data | A | Ingen data | A | C | Ingen data | A
192 | Dinonylfthalat | C6H4(COOC9H19)2 |  | Ingen data | Ingen data | Ingen data | Ingen data | Ingen data | 0 | Brugbar, min. -12°C | C | C | C | Brugbar til -12 | Ingen data | Ingen data | Ingen data | Ingen data | Ingen data | Ingen data | Ingen data | Ingen data | Ingen data | Ingen data | Ingen data | Ingen data | Ingen data | Ingen data | Ingen data | Ingen data | Ingen data | Ingen data | Ingen data
193 | Dioctylfthalat | C6H4(COOC8H17)2 |  | Ingen data | C | C | C | Velegnet, max. 25°C | Velegnet, max. 90°C | Velegnet, max. 20°C | Ingen data | C | C | Velegnet, max. 20°C | Ingen data | Ingen data | A | A | A | A | C | C | C | Ingen data | Ingen data | Ingen data | A | Ingen data | Ingen data | Ingen data | Ingen data | Ingen data | Ingen data
194 | Dioxan | O:(CH2)4:O |  | C | Ingen data | Velegnet, max. 25°C | C | C | Ingen data | Velegnet, max. 20°C | C | C | C | C | Ingen data | Ingen data | A | A | A | A | A | A | A | Ingen data | Ingen data | Ingen data | Ingen data | A | Ingen data | A | A | Ingen data | Ingen data
195 | Dodecansyre | CH3(CH2)10COOH |  | Ingen data | Ingen data | Ingen data | Velegnet, max. 60°C | Velegnet, max. 105°C | Velegnet, max. 150°C | Ingen data | Velegnet, max. 20°C | Ingen data | Ingen data | Velegnet, max. 40°C | Ingen data | Ingen data | Ingen data | Ingen data | Ingen data | Ingen data | C | C | Ingen data | Ingen data | C | Ingen data | Ingen data | A | Ingen data | A | Ingen data | Ingen data | Ingen data
196 | Dow Therm A | C12H10C12H10O |  | Ingen data | Ingen data | Ingen data | C | Ingen data | Velegnet, max. 100°C | C | C | C | C | C | Ingen data | Ingen data | A | A | A | A | A | A | A | Ingen data | A | A | Ingen data | A | A | A | A | A | Ingen data
197 | Druesukker | C6H12O6 |  | Ingen data | Ingen data | Ingen data | Velegnet, max. 80°C | Velegnet, max. 135°C | Velegnet, max. 200°C | Velegnet, max. 60°C | Velegnet, max. 80°C | Velegnet, max. 60°C | Velegnet, max. 70°C | Velegnet, max. 90°C | Ingen data | Ingen data | a | a | Ingen data | Ingen data | a | Ingen data | Ingen data | Ingen data | Ingen data | Ingen data | Ingen data | a | Ingen data | A | Ingen data | Ingen data | Ingen data
198 | Eddike |  |  | Velegnet, max. 25°C | Velegnet, max. 65°C | Velegnet, max. 60°C | Velegnet, max. 60°C | Velegnet, max. 110°C | Velegnet, max. 150°C | Velegnet, max. 60°C | C | Velegnet, max. 90°C | Velegnet, max. 20°C | C | C | B | C | C | C | C | C | C | C | Ingen data | Ingen data | A | A | A | A | A | A | Ingen data | A
199 | Eddikesyre 25% | CH3COOH | 25% | Ingen data | Velegnet, max. 20°C | Velegnet, max. 80°C | Velegnet, max. 60°C | Velegnet, max. 90°C | Velegnet, max. 180°C | Velegnet, max. 60°C | C | Velegnet, max. 90°C | C | C | C | C | C | C | C | C | C | C | C | C | C | A | B | A | A | A | A | Ingen data | A
200 | Eddikesyre 60% | CH3COOH | 60% | Ingen data | Velegnet, max. 20°C | Ingen data | Velegnet, max. 20°C | Velegnet, max. 80°C | Velegnet, max. 180°C | Velegnet, max. 60°C | C | Ingen data | C | C | C | C | C | C | C | C | C | C | C | C | C | A | B | A | A | A | A | Ingen data | A
201 | Eddikesyre 85% | CH3COOH | 85% | Ingen data | C | Velegnet, max. 50°C | Velegnet, max. 20°C | Velegnet, max. 65°C | Velegnet, max. 180°C | Velegnet, max. 60°C | C | Ingen data | C | C | C | C | C | C | C | C | C | C | C | C | C | A | B | A | A | A | A | Ingen data | A
202 | Eddikesyre, krystalliseret | CH3COOH | Krystalliseret | Ingen data | C | Velegnet, max. 50°C | Velegnet, max. 20°C | Velegnet, max. 50°C | Velegnet, max. 180°C | Velegnet, max. 60°C | C | Ingen data | C | C | C | C | C | C | C | C | C | C | C | C | C | C | B | A | B | A | A | Ingen data | A
203 | Eddikesyreanhydrid | (CH3CO)2O |  | Ingen data | Ingen data | Ingen data | C | C | Velegnet, max. 180°C | C | Velegnet, max. 20°C | Velegnet, max. 90°C | Brugbar, max. 20°C | C | B | C | C | C | C | C | C | C | C | C | C | C | Ingen data | B | B | B | B | Ingen data | A
204 | Eddikesyremethylester | CH3CO2CH3 |  | Ingen data | Ingen data | Ingen data | Ingen data | Velegnet, max. 40°C | Velegnet, max. 150°C | Brugbar, max. 20°C | C | C | C | C | Ingen data | Ingen data | B | B | Ingen data | Ingen data | B | B | B | Ingen data | B | B | Ingen data | A | Ingen data | A | A | Ingen data | A
205 | Eddikeæter | CH3COOC2H5 |  | C | Ingen data | Velegnet, max. 50°C | C | C | Velegnet, max. 90°C | Velegnet, max. 20°C | C | C | C | C | Ingen data | Ingen data | A | A | B | Ingen data | A | A | A | Ingen data | Ingen data | A | Ingen data | A | A | A | A | B | A
206 | Ethandiamin | NH2CH2CH2NH2 |  | C | Ingen data | Velegnet, max. 50°C | C | Velegnet, max. 105°C | Ingen data | Velegnet, max. 20°C | Velegnet, max. 40°C | Velegnet, max. 40°C | Velegnet, max. 40°C | Ingen data | Ingen data | A | A | C | Ingen data | A | A | B | Ingen data | Ingen data | Ingen data | A | Ingen data | Ingen data | A | B | Ingen data | Ingen data | Ingen data
207 | Ethandiol | CH2OHCH2OH |  | Velegnet, max. 25°C | Velegnet, max. 85°C | Velegnet, max. 50°C | Velegnet, max. 60°C | Velegnet, max. 135°C | Ingen data | Velegnet, max. 100°C | Velegnet, max. 80°C | Velegnet, max. 90°C | Velegnet, max. 70°C | Velegnet, max. 120°C | Ingen data | A | A | A | A | A | A | A | A | Ingen data | A | A | Ingen data | A | A | A | A | A | A
208 | Ethanol | C2H5OH |  | Ingen data | Velegnet, max. 60°C | Velegnet, max. 80°C | Velegnet, max. 60°C | Velegnet, max. 135°C | Velegnet, max. 150°C | Velegnet, max. 75°C | Velegnet, max. 80°C | Velegnet, max. 90°C | Velegnet, max. 20°C | Ingen data | Ingen data | Ingen data | A | A | A | A | A | A | A | A | A | A | Ingen data | A | A | A | A | A | A
209 | Ether | C4H10O |  | Ingen data | C | Velegnet, max. 25°C | C | Velegnet, max. 50°C | Ingen data | Ingen data | C | C | C | C | Ingen data | A | A | A | A | Ingen data | B | B | B | A | A | A | A | A | A | A | A | A | Ingen data
210 | Ethylacetat | CH3COOC2H5 |  | C | Ingen data | Velegnet, max. 50°C | C | C | Velegnet, max. 90°C | Velegnet, max. 20°C | C | C | C | C | Ingen data | Ingen data | A | A | B | Ingen data | A | A | A | Ingen data | Ingen data | A | A | A | A | A | A | B | A
211 | Ethylacetoacetat | CH3COCH2COOC2H5 |  | C | Ingen data | Ingen data | C | Velegnet, max. 25°C | Velegnet, max. 90°C | Velegnet, max. 40°C | C | Ingen data | Ingen data | C | Ingen data | Ingen data | Ingen data | Ingen data | Ingen data | Ingen data | Ingen data | Ingen data | Ingen data | Ingen data | Ingen data | Ingen data | Ingen data | Ingen data | Ingen data | Ingen data | Ingen data | Ingen data | Ingen data
212 | Ethylacrylat | CH2:CHCOOC2H5 |  | Ingen data | C | Ingen data | C | Velegnet, max. 25°C | Velegnet, max. 175°C | Velegnet, max. 20°C | C | C | C | C | Ingen data | Ingen data | A | A | Ingen data | Ingen data | A | A | A | Ingen data | A | A | Ingen data | A | A | A | A | A | A
213 | Ethylalkohol | C2H5OH |  | Ingen data | Velegnet, max. 60°C | Velegnet, max. 80°C | Velegnet, max. 60°C | Velegnet, max. 135°C | Velegnet, max. 150°C | Velegnet, max. 75°C | Velegnet, max. 80°C | Velegnet, max. 90°C | Velegnet, max. 20°C | Ingen data | Ingen data | Ingen data | A | A | A | A | A | A | A | A | A | A | A | A | A | A | A | A | A
214 | Ethylbenzen | C6H5C2H5 |  | Ingen data | Ingen data | C | C | Velegnet, max. 50°C | Velegnet, max. 175°C | C | C | C | C | Velegnet, max. 20°C | Ingen data | Ingen data | B | B | Ingen data | Ingen data | B | B | B | Ingen data | B | Ingen data | Ingen data | A | Ingen data | A | A | Ingen data | A
215 | Ethylchloracetat | CH2CLCO2C2H5 |  | Ingen data | Ingen data | Ingen data | C | Velegnet, max. 25°C | Ingen data | Ingen data | Ingen data | Ingen data | Ingen data | Ingen data | Ingen data | Ingen data | Ingen data | Ingen data | Ingen data | Ingen data | Ingen data | Ingen data | Ingen data | Ingen data | Ingen data | Ingen data | Ingen data | Ingen data | Ingen data | Ingen data | Ingen data | Ingen data | Ingen data
216 | Ethylenbromid | BrCH2CH2BR | Tør | Ingen data | Ingen data | Ingen data | C | Velegnet, max. 135°C | Velegnet, max. 175°C | Ingen data | C | Ingen data | Ingen data | Brugbar til 20 | Ingen data | Ingen data | A | Ingen data | Ingen data | Ingen data | Ingen data | A | A | Ingen data | Ingen data | Ingen data | Ingen data | A | Ingen data | A | A | Ingen data | A
217 | Ethylendiamin | NH2CH2CH2NH2 |  | C | Ingen data | Velegnet, max. 50°C | C | Velegnet, max. 105°C | Ingen data | Velegnet, max. 20°C | Velegnet, max. 40°C | Velegnet, max. 40°C | Velegnet, max. 40°C | Ingen data | Ingen data | A | A | C | Ingen data | A | A | B | Ingen data | Ingen data | Ingen data | A | Ingen data | Ingen data | A | B | Ingen data | Ingen data | Ingen data
218 | Ethylendiklorid | C2H4CL2 | Tør | C | Ingen data | Velegnet, max. 25°C | C | Velegnet, max. 135°C | Velegnet, max. 175°C | C | C | C | C | Velegnet, max. 50°C | Ingen data | Ingen data | A | A | Ingen data | Ingen data | A | A | A | Ingen data | A | Ingen data | Ingen data | A | A | A | A | A | Ingen data
219 | Ethylenglycol | CH2OHCH2OH |  | Velegnet, max. 25°C | Velegnet, max. 85°C | Velegnet, max. 50°C | Velegnet, max. 60°C | Velegnet, max. 135°C | Ingen data | Velegnet, max. 100°C | Velegnet, max. 80°C | Velegnet, max. 90°C | Velegnet, max. 70°C | Velegnet, max. 120°C | Ingen data | A | A | A | A | A | A | A | A | Ingen data | A | A | B | A | A | A | A | A | A
220 | Ethylenklorhydrin | CLCH2CH2OH |  | Ingen data | Ingen data | Velegnet, max. 25°C | C | Velegnet, max. 25°C | Velegnet, max. 90°C | Velegnet, max. 20°C | C | Velegnet, max. 20°C | Velegnet, max. 20°C | C | Ingen data | Ingen data | Ingen data | Ingen data | Ingen data | Ingen data | Ingen data | Ingen data | Ingen data | A | Ingen data | Ingen data | Ingen data | Ingen data | Ingen data | Ingen data | Ingen data | Ingen data | Ingen data
221 | Ethylenklorid | CLCH2CH2CL | Tør | C | Ingen data | Velegnet, max. 25°C | C | Velegnet, max. 135°C | Velegnet, max. 175°C | Ingen data | C | C | Ingen data | Velegnet, max. 20°C | Ingen data | Ingen data | Ingen data | Ingen data | Ingen data | Ingen data | Ingen data | Ingen data | Ingen data | Ingen data | Ingen data | Ingen data | Ingen data | A | Ingen data | A | A | Ingen data | Ingen data
222 | Ethylenoxid | CH2CH2O |  | Ingen data | Ingen data | C | C | C | Velegnet, max. 200°C | C | C | C | C | C | Ingen data | Ingen data | A | A | Ingen data | Ingen data | B | A | A | Ingen data | A | Ingen data | Ingen data | A | Ingen data | A | B | Ingen data | A
223 | Ethylether | C4H10O |  | Ingen data | C | Velegnet, max. 25°C | C | Velegnet, max. 50°C | Ingen data | Ingen data | C | C | C | C | Ingen data | A | A | A | A | Ingen data | B | B | B | A | A | A | Ingen data | A | A | A | A | A | Ingen data
224 | Ethylether (æter) | (C2H5)2O |  | Ingen data | Ingen data | C | C | Velegnet, max. 50°C | Velegnet, max. 120°C | C | C | C | C | C | Ingen data | Ingen data | Ingen data | Ingen data | Ingen data | Ingen data | Ingen data | Ingen data | Ingen data | Ingen data | Ingen data | Ingen data | Ingen data | Ingen data | Ingen data | Ingen data | Ingen data | Ingen data | Ingen data
225 | Ethylformiat | HCOOC2H5 |  | Ingen data | Ingen data | Ingen data | Ingen data | Velegnet, max. 25°C | Ingen data | Ingen data | C | Ingen data | Velegnet, max. 20°C | C | Ingen data | Ingen data | A | A | Ingen data | Ingen data | A | A | Ingen data | Ingen data | A | Ingen data | Ingen data | A | Ingen data | A | Ingen data | Ingen data | Ingen data
226 | Ethylklorid | C2H5CL | Tør | Ingen data | Ingen data | Velegnet, max. 25°C | C | Velegnet, max. 135°C | Velegnet, max. 175°C | Brugbar, max. 20°C | C | Velegnet, max. 20°C | Brugbar til 20 | Velegnet, max. 60°C | Ingen data | Ingen data | A | A | B | Ingen data | A | A | A | A | A | A | B | A | A | A | A | B | A
227 | Ethyl Mercaptan | C2H5SH |  | Ingen data | Ingen data | Ingen data | Ingen data | Velegnet, max. 25°C | Ingen data | Ingen data | Ingen data | C | Ingen data | Ingen data | Ingen data | Ingen data | Ingen data | Ingen data | Ingen data | Ingen data | Ingen data | A | A | Ingen data | Ingen data | Ingen data | Ingen data | A | Ingen data | A | A | Ingen data | Ingen data
228 | Ethyloxalat | (COOC2H5)2 |  | Ingen data | Ingen data | Ingen data | Ingen data | Ingen data | Ingen data | Velegnet, max. 60°C | C | Ingen data | C | Ingen data | Ingen data | Ingen data | Ingen data | Ingen data | Ingen data | Ingen data | Ingen data | Ingen data | Ingen data | Ingen data | Ingen data | Ingen data | Ingen data | Ingen data | Ingen data | Ingen data | Ingen data | Ingen data | Ingen data
229 | Ethyn | HCCH | Luftart 100% | Velegnet, max. 20°C | Ingen data | Velegnet, max. 25°C | Velegnet, max. 60°C | Velegnet, max. 120°C | Velegnet, max. 120°C | Velegnet, max. 90°C | Velegnet, max. 60°C | Velegnet, max. 20°C | Velegnet, max. 20°C | Velegnet, max. 90°C | A | C | C | C | C | C | A | A | A | A | A | A | Ingen data | A | A | A | A | A | A
230 | Fedt, smøre |  |  | Ingen data | Ingen data | Ingen data | Ingen data | Ingen data | Ingen data | C | Velegnet, max. 65°C | C | Velegnet, max. 40°C | Velegnet, max. 90°C | Ingen data | Ingen data | C | C | C | C | A | A | A | Ingen data | A | Ingen data | A | A | A | A | A | A | A
231 | Fedtsyre | R-COOH |  | Ingen data | Velegnet, max. 25°C | Velegnet, max. 50°C | Velegnet, max. 60°C | Velegnet, max. 135°C | Velegnet, max. 200°C | C | Velegnet, max. 60°C | C | Velegnet, max. 60°C | Velegnet, max. 85°C | C | Ingen data | C | C | C | C | C | C | C | Ingen data | C | Ingen data | A | A | Ingen data | A | A | Ingen data | A
232 | Fenol | C6H5OH |  | C | Velegnet, max. 25°C | Velegnet, max. 25°C | Velegnet, max. 25°C | Velegnet, max. 50°C | Ingen data | Velegnet, max. 20°C | C | C | C | Velegnet, max. 90°C | Ingen data | Ingen data | A | A | C | Ingen data | C | C | C | Ingen data | C | A | B | A | A | A | A | Ingen data | A
233 | Fenylhydrazin | C6H5NHNH2 |  | Ingen data | Ingen data | Ingen data | C | Velegnet, max. 50°C | Brugbar til 20 | C | C | C | Ingen data | C | Ingen data | Ingen data | Ingen data | Ingen data | Ingen data | Ingen data | Ingen data | Ingen data | Ingen data | Ingen data | Ingen data | Ingen data | Ingen data | Ingen data | Ingen data | Ingen data | Ingen data | Ingen data | Ingen data
234 | Fernis (lak) |  |  | Ingen data | Ingen data | Ingen data | Ingen data | Velegnet, max. 120°C | Velegnet, max. 175°C | C | Velegnet, max. 20°C | Ingen data | C | Velegnet, max. 20°C | Ingen data | A | A | A | B | B | C | C | C | Ingen data | Ingen data | B | Ingen data | A | A | A | A | Ingen data | A
235 | Ferrihydroxid | Fe(OH)3 | Mættet | Ingen data | Velegnet, max. 85°C | Velegnet, max. 80°C | Velegnet, max. 60°C | Velegnet, max. 120°C | Velegnet, max. 200°C | Velegnet, max. 80°C | Velegnet, max. 40°C | Velegnet, max. 40°C | Velegnet, max. 40°C | Velegnet, max. 80°C | C | C | Ingen data | Ingen data | Ingen data | Ingen data | C | C | Ingen data | Ingen data | C | Ingen data | Ingen data | A | Ingen data | A | A | Ingen data | Ingen data
236 | Ferriklorid (vandig) | FeCl3 | Mættet | Ingen data | Velegnet, max. 85°C | Velegnet, max. 80°C | Velegnet, max. 60°C | Velegnet, max. 135°C | Velegnet, max. 200°C | Velegnet, max. 105°C | Velegnet, max. 80°C | Velegnet, max. 90°C | Velegnet, max. 70°C | Velegnet, max. 90°C | C | C | C | C | C | C | C | C | C | C | Ingen data | C | Ingen data | C | C | C | C | Ingen data | Velegnet til 80
237 | Ferrinitrat | Fe(NO3)9H2O | Mættet | Ingen data | Velegnet, max. 85°C | Velegnet, max. 80°C | Velegnet, max. 60°C | Velegnet, max. 135°C | Velegnet, max. 200°C | Velegnet, max. 100°C | Velegnet, max. 80°C | Velegnet, max. 60°C | Velegnet, max. 70°C | Velegnet, max. 90°C | Ingen data | C | C | C | C | C | C | C | C | Ingen data | C | B | Ingen data | A | A | A | C | Ingen data | A
238 | Ferrisulfat | Fe2(SO4)3 |  | Ingen data | Ingen data | Velegnet, max. 80°C | Velegnet, max. 60°C | Velegnet, max. 135°C | Velegnet, max. 90°C | Velegnet, max. 100°C | Velegnet, max. 60°C | Velegnet, max. 60°C | Velegnet, max. 60°C | Velegnet, max. 85°C | Ingen data | C | C | C | C | C | C | C | C | Ingen data | C | B | Ingen data | A | A | A | C | Ingen data | Ingen data
239 | Ferrohydroxid | Fe(OH)2 | Mættet | Ingen data | Velegnet, max. 85°C | Velegnet, max. 80°C | Velegnet, max. 25°C | Velegnet, max. 120°C | Velegnet, max. 200°C | Velegnet, max. 80°C | Velegnet, max. 80°C | Ingen data | Ingen data | Velegnet, max. 80°C | C | Ingen data | Ingen data | Ingen data | Ingen data | Ingen data | C | Ingen data | Ingen data | Ingen data | Ingen data | Ingen data | Ingen data | A | Ingen data | Ingen data | Ingen data | Ingen data | Ingen data
240 | Ferroklorid | FeCl2 | Mættet | Ingen data | Velegnet, max. 85°C | Velegnet, max. 80°C | Velegnet, max. 60°C | Velegnet, max. 135°C | Velegnet, max. 200°C | Velegnet, max. 90°C | Velegnet, max. 80°C | Ingen data | Ingen data | Velegnet, max. 90°C | C | C | C | C | C | C | C | C | C | C | C | C | Ingen data | C | C | C | Ingen data | Ingen data | B
241 | Ferronitrat | Fe(NO3)2 |  | Ingen data | Velegnet, max. 60°C | Velegnet, max. 60°C | Velegnet, max. 25°C | Velegnet, max. 135°C | Velegnet, max. 200°C | Velegnet, max. 80°C | Velegnet, max. 80°C | Velegnet, max. 60°C | Velegnet, max. 70°C | Velegnet, max. 90°C | Ingen data | Ingen data | Ingen data | Ingen data | Ingen data | Ingen data | Ingen data | Ingen data | Ingen data | Ingen data | Ingen data | Ingen data | Ingen data | A | A | A | Ingen data | Ingen data | Ingen data
242 | Ferrosulfat | FeSO4 |  | Velegnet, max. 20°C | Velegnet, max. 85°C | Velegnet, max. 80°C | Velegnet, max. 60°C | Velegnet, max. 135°C | Velegnet, max. 200°C | Velegnet, max. 90°C | Velegnet, max. 80°C | Velegnet, max. 60°C | Velegnet, max. 70°C | Velegnet, max. 90°C | Ingen data | B | C | C | B | Ingen data | C | C | C | C | C | A | Ingen data | A | A | A | A | Ingen data | A
243 | Fiskeolie |  |  | Ingen data | Ingen data | Ingen data | Velegnet, max. 60°C | Ingen data | Velegnet, max. 150°C | c | Velegnet, max. 20°C | C | Ingen data | Velegnet, max. 20°C | Ingen data | A | A | A | C | Ingen data | B | A | A | Ingen data | A | A | Ingen data | A | A | A | A | A | Ingen data
244 | Flourbrinte | HF | Vandfri | Ingen data | C | Velegnet, max. 25°C | C | Velegnet, max. 90°C | Velegnet, max. 120°C | Velegnet, max. 20°C | C | Ingen data | Ingen data | C | Ingen data | Ingen data | Ingen data | Ingen data | Ingen data | Ingen data | Ingen data | Ingen data | Ingen data | Ingen data | Ingen data | Ingen data | Ingen data | A | A | A | Ingen data | Ingen data | A
245 | Flourgas (tør) | F2 | 100% | C | Velegnet, max. 25°C | C | Velegnet, max. 25°C | Velegnet, max. 25°C | C | C | C | Velegnet, max. 60°C | C | C | Ingen data | Ingen data | B | B | Ingen data | Ingen data | C | C | A | Ingen data | Ingen data | Ingen data | Ingen data | A | A | A | A | Ingen data | A
246 | Flourgas (våd) | F2 |  | C | Ingen data | C | Velegnet, max. 25°C | Velegnet, max. 25°C | C | C | Ingen data | Ingen data | Ingen data | Velegnet, max. 40°C | Ingen data | Ingen data | C | C | Ingen data | Ingen data | C | C | C | Ingen data | Ingen data | Ingen data | Ingen data | A | A | A | A | Ingen data | Ingen data
247 | Fluorborsyre | HBF4 |  | Ingen data | Velegnet, max. 25°C | Velegnet, max. 25°C | Velegnet, max. 60°C | Velegnet, max. 130°C | Velegnet, max. 175°C | Velegnet, max. 60°C | Velegnet, max. 70°C | Velegnet, max. 60°C | Velegnet, max. 70°C | Velegnet, max. 60°C | c | C | B | B | Ingen data | Ingen data | c | c | Ingen data | Ingen data | c | Ingen data | Ingen data | a | Ingen data | a | a | Ingen data | Ingen data
248 | Fluorbrintesyre fort. | HF | Fortyndet | Ingen data | Velegnet, max. 25°C | Velegnet, max. 80°C | Velegnet, max. 25°C | Velegnet, max. 120°C | Velegnet, max. 150°C | C | C | Velegnet, max. 65°C | Velegnet, max. 20°C | Velegnet, max. 65°C | C | C | C | C | C | C | C | C | C | C | C | C | Ingen data | C | C | B | A | C | A
249 | Fluorbrintesyre 30% | HF | 30% | Ingen data | Ingen data | Velegnet, max. 50°C | Velegnet, max. 25°C | Velegnet, max. 120°C | Velegnet, max. 150°C | C | C | Velegnet, max. 65°C | Velegnet, max. 20°C | Velegnet, max. 65°C | C | C | C | C | C | C | C | C | C | C | C | C | Ingen data | C | C | B | A | C | A
250 | Fluorbrintesyre 40% | HF | 40% | C | C | Velegnet, max. 65°C | Velegnet, max. 25°C | Velegnet, max. 120°C | Velegnet, max. 150°C | C | C | Velegnet, max. 60°C | C | Velegnet, max. 40°C | C | C | C | C | C | C | C | C | C | C | C | C | Ingen data | C | C | B | B | C | A
251 | Fluorbrintesyre 50% | HF | 50% | C | C | Velegnet, max. 40°C | Velegnet, max. 25°C | Velegnet, max. 90°C | Velegnet, max. 150°C | C | C | Velegnet, max. 60°C | C | Velegnet, max. 20°C | C | C | C | C | C | C | C | C | C | C | C | C | Ingen data | C | C | B | B | C | A
252 | Fluorkiselsyre | H2SiF6 | 50% | Ingen data | Velegnet, max. 60°C | Velegnet, max. 60°C | Velegnet, max. 60°C | Velegnet, max. 135°C | Velegnet, max. 150°C | Velegnet, max. 60°C | Velegnet, max. 65°C | Velegnet, max. 70°C | Ingen data | Velegnet, max. 90°C | C | C | B | B | Ingen data | Ingen data | C | C | C | Ingen data | C | B | Ingen data | B | B | A | A | Ingen data | Ingen data
253 | Flussyre fort. | HF | Fortyndet | Ingen data | Velegnet, max. 25°C | Velegnet, max. 80°C | Velegnet, max. 25°C | Velegnet, max. 120°C | Velegnet, max. 150°C | C | C | Velegnet, max. 65°C | Velegnet, max. 20°C | Velegnet, max. 65°C | C | C | C | C | C | C | C | C | C | C | C | C | Ingen data | C | C | B | A | C | A
254 | Flussyre 30% | HF | 30% | Ingen data | Ingen data | Velegnet, max. 50°C | Velegnet, max. 25°C | Velegnet, max. 120°C | Velegnet, max. 150°C | C | C | Velegnet, max. 65°C | Velegnet, max. 20°C | Velegnet, max. 65°C | C | C | C | C | C | C | C | C | C | C | C | C | Ingen data | C | C | B | A | C | A
255 | Flussyre 40% | HF | 40% | C | C | Velegnet, max. 65°C | Velegnet, max. 25°C | Velegnet, max. 120°C | Velegnet, max. 150°C | C | C | Velegnet, max. 60°C | C | Velegnet, max. 40°C | C | C | C | C | C | C | C | C | C | C | C | C | Ingen data | C | C | B | B | C | A
256 | Flussyre 50% | HF | 50% | C | C | Velegnet, max. 40°C | Velegnet, max. 25°C | Velegnet, max. 90°C | Velegnet, max. 150°C | C | C | Velegnet, max. 60°C | C | Velegnet, max. 20°C | C | C | C | C | C | C | C | C | C | C | C | C | Ingen data | C | C | B | B | C | A
257 | Forbrændingsgas |  |  | Ingen data | Ingen data | Ingen data | Ingen data | Ingen data | Ingen data | C | Velegnet, max. 80°C | Ingen data | Ingen data | Velegnet, max. 150°C | Ingen data | Ingen data | A | A | Ingen data | Ingen data | A | A | A | Ingen data | A | A | Ingen data | A | A | A | A | A | Ingen data
258 | Formaldehyd fort. | HCHO | Fortyndet | Ingen data | Ingen data | Velegnet, max. 50°C | Velegnet, max. 60°C | Velegnet, max. 50°C | Velegnet, max. 150°C | Velegnet, max. 60°C | C | Velegnet, max. 90°C | Velegnet, max. 60°C | C | Ingen data | Ingen data | A | A | B | Ingen data | C | C | B | Ingen data | Ingen data | A | Ingen data | A | A | A | A | Ingen data | A
259 | Formaldehyd 35% | HCHO | 35% | Ingen data | Velegnet, max. 25°C | Velegnet, max. 80°C | Velegnet, max. 60°C | Velegnet, max. 50°C | Velegnet, max. 150°C | Velegnet, max. 60°C | C | Velegnet, max. 65°C | Velegnet, max. 60°C | C | Ingen data | Ingen data | A | A | B | Ingen data | C | Ingen data | B | Ingen data | Ingen data | A | Ingen data | A | A | A | A | Ingen data | A
260 | Formaldehyd 37% | HCHO | 37% | Ingen data | Velegnet, max. 25°C | Velegnet, max. 80°C | Velegnet, max. 60°C | Velegnet, max. 50°C | Velegnet, max. 150°C | Velegnet, max. 60°C | C | C | Velegnet, max. 40°C | C | Ingen data | Ingen data | A | A | B | Ingen data | C | Ingen data | B | Ingen data | Ingen data | A | Ingen data | A | A | A | A | Ingen data | A
261 | Formaldehyd 50% | HCHO | 50% | Ingen data | Velegnet, max. 25°C | Ingen data | Velegnet, max. 60°C | Ingen data | Velegnet, max. 150°C | Velegnet, max. 60°C | C | C | Velegnet, max. 60°C | C | Ingen data | Ingen data | B | B | B | Ingen data | C | Ingen data | B | Ingen data | Ingen data | B | Ingen data | A | A | A | A | Ingen data | A
262 | Fosfat Ester |  |  | Ingen data | Ingen data | Ingen data | Ingen data | Ingen data | Ingen data | Ingen data | C | Ingen data | C | Velegnet, max. 40°C | Ingen data | Ingen data | C | C | Ingen data | Ingen data | C | C | Ingen data | Ingen data | C | Ingen data | Ingen data | A | Ingen data | A | A | Ingen data | Ingen data
263 | Fosfor (gul) | P |  | Ingen data | Ingen data | Ingen data | Velegnet, max. 25°C | Ingen data | Velegnet, max. 150°C | Ingen data | Ingen data | Ingen data | Ingen data | Ingen data | Ingen data | Ingen data | Ingen data | Ingen data | Ingen data | Ingen data | Ingen data | Ingen data | Ingen data | Ingen data | Ingen data | Ingen data | Ingen data | Ingen data | Ingen data | Ingen data | Ingen data | Ingen data | Ingen data
264 | Fosfor (rød) | P |  | Ingen data | Ingen data | Ingen data | Velegnet, max. 20°C | Velegnet, max. 25°C | Velegnet, max. 150°C | Ingen data | Ingen data | Ingen data | Ingen data | Ingen data | Ingen data | Ingen data | Ingen data | Ingen data | Ingen data | Ingen data | Ingen data | Ingen data | Ingen data | Ingen data | Ingen data | Ingen data | Ingen data | A | Ingen data | A | Ingen data | Ingen data | Ingen data
265 | Fosfor(V)-oxid | P2O5 |  | Ingen data | Velegnet, max. 25°C | Velegnet, max. 25°C | Velegnet, max. 25°C | Velegnet, max. 90°C | Ingen data | Ingen data | Ingen data | Ingen data | Ingen data | Ingen data | B | Ingen data | Ingen data | Ingen data | Ingen data | Ingen data | Ingen data | Ingen data | C | Ingen data | Ingen data | Ingen data | Ingen data | A | Ingen data | A | Ingen data | Ingen data | Ingen data
266 | Fosforpentaoxid | P2O5 |  | Ingen data | Velegnet, max. 25°C | Velegnet, max. 25°C | Velegnet, max. 25°C | Velegnet, max. 90°C | Ingen data | Velegnet, max. 60°C | Ingen data | Ingen data | Ingen data | Ingen data | C | Ingen data | Ingen data | Ingen data | C | Ingen data | Ingen data | Ingen data | B | Ingen data | Ingen data | Ingen data | Ingen data | A | Ingen data | A | Ingen data | Ingen data | Ingen data
267 | Fosforsyre 10% | H3PO4 | 10% | Ingen data | Velegnet, max. 100 | Velegnet, max. 80°C | Velegnet, max. 60°C | Velegnet, max. 130°C | Velegnet, max. 150°C | Velegnet, max. 60°C | Velegnet, max. 20°C | Velegnet, max. 90°C | Velegnet, max. 60°C | Velegnet, max. 90°C | C | C | C | C | C | C | C | C | C | C | C | B | B | A | A | A | C | Ingen data | Ingen data
268 | Fosforsyre 50% | H3PO4 | 50% | Ingen data | Velegnet, max. 100 | Velegnet, max. 80°C | Velegnet, max. 60°C | Velegnet, max. 130°C | Velegnet, max. 150°C | Velegnet, max. 20°C | C | Velegnet, max. 90°C | Velegnet, max. 20°C | Velegnet, max. 90°C | C | C | C | C | C | C | C | C | C | C | C | B | B | A | A | A | C | Ingen data | Ingen data
269 | Fosforsyre 85% | H3PO4 | 85% | Ingen data | Velegnet, max. 25°C | Velegnet, max. 80°C | Velegnet, max. 60°C | Velegnet, max. 130°C | Velegnet, max. 150°C | Velegnet, max. 20°C | C | Velegnet, max. 90°C | C | Velegnet, max. 90°C | C | C | C | C | C | C | C | C | C | C | C | B | B | A | B | A | C | Ingen data | Ingen data
270 | Fosfortriklorid | PCL3 |  | Ingen data | Ingen data | Ingen data | C | Velegnet, max. 90°C | Velegnet, max. 150°C | Ingen data | C | C | C | Ingen data | C | Ingen data | Ingen data | Ingen data | Ingen data | Ingen data | Ingen data | Ingen data | Ingen data | Ingen data | Ingen data | Ingen data | Ingen data | A | Ingen data | A | A | Ingen data | Ingen data
271 | Fotografisk opløsning |  |  | Ingen data | Velegnet, max. 80°C | Velegnet, max. 65°C | Velegnet, max. 60°C | Ingen data | Ingen data | Ingen data | Ingen data | Velegnet, max. 40°C | Velegnet, max. 40°C | Velegnet, max. 85°C | Ingen data | Ingen data | Ingen data | Ingen data | Ingen data | Ingen data | Ingen data | C | Ingen data | Ingen data | Ingen data | Ingen data | Ingen data | A | Ingen data | A | Ingen data | Ingen data | Ingen data
272 | Freon 11 | CCL3F | 100% | C | Velegnet, max. 25°C | Ingen data | Velegnet, max. 60°C | Velegnet, max. 90°C | Velegnet, max. 150°C | C | Velegnet, max. 20°C | Velegnet, max. 55°C | C | Velegnet, max. 20°C | Ingen data | A | A | A | A | A | B | B | B | Ingen data | B | A | Ingen data | A | A | A | A | Ingen data | Ingen data
273 | Freon 113 | C2CL3F3 | 100% | Ingen data | Ingen data | Ingen data | Velegnet, max. 60°C | Velegnet, max. 90°C | Velegnet, max. 150°C | C | Velegnet, max. 55°C | Velegnet, max. 55°C | Velegnet, max. 55°C | Velegnet, max. 55°C | Ingen data | A | A | A | A | A | B | B | B | Ingen data | B | A | Ingen data | A | A | A | Ingen data | Ingen data | Ingen data
274 | Freon 114 | C2CL2F4 | 100% | Ingen data | Ingen data | Ingen data | Velegnet, max. 60°C | Velegnet, max. 90°C | Velegnet, max. 150°C | C | Velegnet, max. 55°C | Velegnet, max. 20°C | Velegnet, max. 20°C | C | Ingen data | A | A | A | A | A | B | B | B | Ingen data | B | A | Ingen data | A | A | A | Ingen data | Ingen data | Ingen data
275 | Freon 12 | CCL2F2 | 100% | Ingen data | Velegnet, max. 25°C | Velegnet, max. 25°C | Velegnet, max. 60°C | Velegnet, max. 90°C | C | C | Ingen data | Velegnet, max. 55°C | Velegnet, max. 55°C | C | Ingen data | A | A | A | A | A | B | B | B | Ingen data | B | A | Ingen data | A | A | A | Ingen data | Ingen data | Ingen data
276 | Freon 21 | CHCL2F | 100% | Ingen data | Ingen data | Ingen data | C | Velegnet, max. 90°C | Velegnet, max. 150°C | C | C | Ingen data | C | C | Ingen data | A | A | A | A | A | B | B | B | Ingen data | B | A | Ingen data | A | A | A | Ingen data | Ingen data | Ingen data
277 | Freon 22 | CHCIF2 | 100% | Ingen data | Ingen data | Velegnet, max. 25°C | C | Velegnet, max. 90°C | C | C | C | Velegnet, max. 55°C | Velegnet, max. 55°C | C | Ingen data | A | A | A | A | A | B | B | B | Ingen data | B | A | Ingen data | A | A | A | Ingen data | Ingen data | Ingen data
278 | Fruktose | C6H12O6 |  | Ingen data | Velegnet, max. 85°C | Ingen data | Velegnet, max. 60°C | Velegnet, max. 135°C | Velegnet, max. 150°C | Velegnet, max. 75°C | Velegnet, max. 60°C | Velegnet, max. 60°C | Velegnet, max. 70°C | Velegnet, max. 105°C | Ingen data | Ingen data | Ingen data | Ingen data | Ingen data | Ingen data | A | A | Ingen data | Ingen data | A | A | Ingen data | A | A | A | A | Ingen data | Ingen data
279 | Fthalsyre | C6H4(COOH)2 |  | Ingen data | Ingen data | Ingen data | Velegnet, max. 25°C | Velegnet, max. 90°C | Ingen data | Ingen data | C | Velegnet, max. 60°C | C | Velegnet, max. 60°C | Ingen data | A | A | A | Ingen data | Ingen data | B | B | C | Ingen data | B | Ingen data | Ingen data | A | A | A | B | Ingen data | A
280 | Furfural | C4H3OCHO |  | Ingen data | Ingen data | C | C | Velegnet, max. 25°C | Velegnet, max. 150°C | Velegnet, max. 60°C | C | Velegnet, max. 20°C | Velegnet, max. 20°C | C | Ingen data | A | A | A | A | A | A | A | A | Ingen data | A | A | Ingen data | A | A | A | A | Ingen data | A
281 | Gallussyre | C6H2(OH)3CO2H |  | Ingen data | Velegnet, max. 25°C | Ingen data | Velegnet, max. 60°C | Velegnet, max. 25°C | Velegnet, max. 150°C | Velegnet, max. 20°C | C | Velegnet, max. 20°C | Velegnet, max. 20°C | Velegnet, max. 85°C | Ingen data | Ingen data | B | B | C | Ingen data | C | C | C | Ingen data | C | A | B | A | A | A | A | Ingen data | A
282 | Garvelud |  |  | Ingen data | Velegnet, max. 85°C | Ingen data | Velegnet, max. 60°C | Ingen data | Ingen data | Ingen data | Velegnet, max. 20°C | Velegnet, max. 20°C | Velegnet, max. 20°C | Velegnet, max. 90°C | A | Ingen data | A | A | Ingen data | Ingen data | B | Ingen data | Ingen data | Ingen data | Ingen data | Ingen data | Ingen data | A | Ingen data | A | Ingen data | Ingen data | Ingen data
283 | Garveopløsning |  |  | Ingen data | Velegnet, max. 85°C | Ingen data | Velegnet, max. 60°C | Ingen data | Ingen data | Ingen data | Velegnet, max. 20°C | Velegnet, max. 20°C | Velegnet, max. 20°C | Velegnet, max. 90°C | A | Ingen data | A | A | Ingen data | Ingen data | B | Ingen data | Ingen data | Ingen data | Ingen data | Ingen data | Ingen data | A | Ingen data | A | Ingen data | Ingen data | Ingen data
284 | Garvesyre | C76H52O46 | 10% | C | Velegnet, max. 85°C | Velegnet, max. 80°C | Velegnet, max. 60°C | Velegnet, max. 110°C | Velegnet, max. 120°C | Velegnet, max. 20°C | Velegnet, max. 40°C | Velegnet, max. 40°C | Velegnet, max. 40°C | Velegnet, max. 40°C | Ingen data | Ingen data | A | A | Ingen data | Ingen data | B | B | C | B | B | B | Ingen data | A | A | A | A | Ingen data | A
285 | Gasohol |  |  | C | C | C | Velegnet, max. 60°C | Velegnet, max. 135°C | Velegnet, max. 90°C | C | Velegnet, max. 20°C | Ingen data | Ingen data | Velegnet, max. 40°C | A | A | A | A | A | A | A | A | A | A | A | A | Ingen data | A | A | A | A | A | A
286 | Gelatine |  |  | Ingen data | Velegnet, max. 65°C | Velegnet, max. 80°C | Velegnet, max. 60°C | Velegnet, max. 120°C | Velegnet, max. 150°C | Velegnet, max. 90°C | Velegnet, max. 80°C | Velegnet, max. 90°C | Velegnet, max. 70°C | Velegnet, max. 120°C | Ingen data | Ingen data | C | C | B | Ingen data | C | C | C | Ingen data | C | C | Ingen data | C | A | A | Ingen data | Ingen data | Ingen data
287 | Gips | CaSO4 |  | Velegnet, max.40°C | Ingen data | Ingen data | Velegnet, max. 60°C | Velegnet, max. 135°C | Velegnet, max. 90°C | Velegnet, max. 100°C | Velegnet, max. 80°C | Velegnet, max. 90°C | Velegnet, max. 70°C | Velegnet, max. 90°C | Ingen data | A | A | B | B | B | A | A | B | A | A | A | Ingen data | A | A | A | A | A | A
288 | Gips, slam | CaSO4H2O |  | Ingen data | Ingen data | Ingen data | Ingen data | Velegnet, max. 135°C | Velegnet, max. 175°C | Velegnet, max. 100°C | Velegnet, max. 80°C | Velegnet, max. 90°C | Velegnet, max. 70°C | Velegnet, max. 90°C | Ingen data | A | A | A | B | B | A | A | B | A | A | A | Ingen data | A | A | A | A | Ingen data | A
289 | Glaubersalt | Na2SO4H2O |  | Ingen data | Ingen data | Ingen data | Ingen data | Ingen data | Velegnet, max. 90°C | Velegnet, max. 20°C | C | Velegnet, max. 40°C | Velegnet, max. 70°C | Velegnet, max. 90°C | Ingen data | Ingen data | A | A | Ingen data | A | A | A | Ingen data | Ingen data | A | A | Ingen data | A | A | A | A | A | Ingen data
290 | Glaubersalt, mættet | Na2SO4 | Mættet | Velegnet, max. 20°C | Velegnet, max. 85°C | Velegnet, max. 65°C | Velegnet, max. 60°C | Velegnet, max. 135°C | Velegnet, max. 200°C | Velegnet, max. 60°C | Velegnet, max. 60°C | Velegnet, max. 60°C | Velegnet, max. 60°C | Velegnet, max. 90°C | Ingen data | A | A | A | B | B | A | A | A | A | A | A | Ingen data | A | A | A | A | A | A
291 | Glucose | C12H22O11 |  | Ingen data | Ingen data | Velegnet, max. 25°C | Velegnet, max. 60°C | Velegnet, max. 135°C | Velegnet, max. 200°C | Velegnet, max. 120°C | Velegnet, max. 80°C | Velegnet, max. 40°C | Velegnet, max. 70°C | Velegnet, max. 90°C | Ingen data | Ingen data | A | A | A | A | A | A | A | A | A | A | A | A | A | A | A | A | A
292 | Glucose | C6H12O6H2O |  | Velegnet, max. 80°C | Velegnet, max. 85°C | Velegnet, max. 80°C | Velegnet, max. 60°C | Velegnet, max. 135°C | Velegnet, max. 200°C | Velegnet, max. 120°C | Velegnet, max. 80°C | Velegnet, max. 90°C | Velegnet, max. 70°C | Velegnet, max. 150°C | A | A | A | A | A | A | A | A | A | A | A | A | A | A | A | A | A | A | A
293 | Glycerin | C3H5(OH)3 |  | Velegnet, max. 60°C | Velegnet, max. 85°C | Velegnet, max. 80°C | Velegnet, max. 60°C | Velegnet, max. 135°C | Velegnet, max. 200°C | Velegnet, max. 90°C | Velegnet, max. 20°C | Velegnet, max. 90°C | Velegnet, max. 70°C | Velegnet, max. 150°C | A | A | A | A | A | A | A | A | A | A | A | A | B | A | A | A | A | A | A
294 | Glycerol | C3H5(OH)3 |  | Velegnet, max. 60°C | Velegnet, max. 85°C | Velegnet, max. 80°C | Velegnet, max. 60°C | Velegnet, max. 135°C | Velegnet, max. 200°C | Velegnet, max. 90°C | Velegnet, max. 20°C | Velegnet, max. 90°C | Velegnet, max. 70°C | Velegnet, max. 150°C | A | A | A | A | A | A | A | A | A | A | A | A | Ingen data | A | A | A | A | A | A
295 | Glycol | OHCH2CH2OH |  | Ingen data | Velegnet, max. 85°C | Ingen data | Velegnet, max. 60°C | Velegnet, max. 135°C | Velegnet, max. 150°C | Velegnet, max. 90°C | Velegnet, max. 60°C | Velegnet, max. 90°C | Velegnet, max. 70°C | Velegnet, max. 120°C | Ingen data | Ingen data | A | A | Ingen data | Ingen data | A | A | A | Ingen data | A | A | Ingen data | A | A | A | A | Ingen data | A
296 | Glycol Amin |  |  | Ingen data | Ingen data | Ingen data | Ingen data | Ingen data | Ingen data | Ingen data | Ingen data | Ingen data | Ingen data | Ingen data | Ingen data | Ingen data | C | C | C | Ingen data | A | A | A | Ingen data | A | Ingen data | Ingen data | A | Ingen data | A | Ingen data | Ingen data | Ingen data
297 | Glycol monobutylether | HOCH2CH2OC4H9 |  | Ingen data | Ingen data | Ingen data | Velegnet, max. 25°C | Ingen data | Velegnet, max. 90°C | Velegnet, max. 60°C | C | Velegnet, max. 40°C | Ingen data | C | Ingen data | Ingen data | A | A | A | A | A | A | Ingen data | Ingen data | A | A | Ingen data | A | A | A | A | A | Ingen data
298 | Glyconsyre | OHCH2COOH | Mættet | Ingen data | Ingen data | Velegnet, max. 25°C | Velegnet, max. 60°C | Velegnet, max. 25°C | Velegnet, max. 90°C | Ingen data | C | C | Velegnet, max. 20°C | C | Ingen data | Ingen data | B | B | Ingen data | Ingen data | C | C | C | Ingen data | C | Ingen data | Ingen data | A | Ingen data | A | B | Ingen data | Ingen data
299 | Glyoxal | CHOCHO |  | Ingen data | Ingen data | Ingen data | Ingen data | Ingen data | Ingen data | Ingen data | C | C | Velegnet, max. 20°C | Ingen data | Ingen data | Ingen data | B | B | B | Ingen data | C | C | C | Ingen data | C | Ingen data | Ingen data | A | A | A | B | Ingen data | Ingen data
300 | Grøn spiritus |  |  | Ingen data | Ingen data | Ingen data | Ingen data | Ingen data | Ingen data | Velegnet, max. 65°C | Velegnet, max. 65°C | Velegnet, max. 20°C | Velegnet, max. 20°C | Ingen data | Ingen data | Ingen data | C | C | C | Ingen data | A | A | Ingen data | A | A | Ingen data | Ingen data | A | A | A | A | Ingen data | Ingen data
301 | Gummimælk | (C2H6OSI)x |  | Ingen data | Ingen data | Ingen data | Ingen data | Ingen data | Velegnet, max. 90°C | Velegnet, max. 20°C | Velegnet, max. 20°C | Ingen data | Velegnet, max. 40°C | Velegnet, max. 20°C | Ingen data | Ingen data | A | A | Ingen data | Ingen data | A | A | Ingen data | Ingen data | A | Ingen data | Ingen data | A | Ingen data | A | Ingen data | Ingen data | Ingen data
302 | Harpiks, ren |  |  | Ingen data | Ingen data | Ingen data | Ingen data | Ingen data | Velegnet, max. 90°C | Ingen data | Velegnet, max. 20°C | Velegnet, max. 20°C | Velegnet, max. 20°C | Velegnet, max. 40°C | Ingen data | Ingen data | C | C | Ingen data | Ingen data | C | C | C | Ingen data | C | A | Ingen data | A | A | A | A | Ingen data | Ingen data
303 | Heptan | C7H16 |  | Ingen data | Ingen data | C | Velegnet, max. 60°C | Velegnet, max. 135°C | Velegnet, max. 150°C | C | Velegnet, max. 20°C | Velegnet, max. 20°C | Velegnet, max. 20°C | Velegnet, max. 85°C | Ingen data | Ingen data | A | A | A | Ingen data | A | A | A | A | A | A | A | A | A | A | A | A | A
304 | Hexadecansyre 10% | CH3(CH2)14COOH | 10% | Ingen data | Velegnet, max. 25°C | Velegnet, max. 80°C | Velegnet, max. 60°C | Velegnet, max. 120°C | Velegnet, max. 150°C | Velegnet, max. 20°C | Velegnet, max. 40°C | Velegnet, max. 20°C | C | Velegnet, max. 85°C | Ingen data | A | B | B | B | A | B | B | B | Ingen data | B | B | Ingen data | A | A | A | A | Ingen data | Ingen data
305 | Hexadecansyre 70% | CH3(CH2)14COOH | 70% | Ingen data | Velegnet, max. 25°C | Velegnet, max. 80°C | Velegnet, max. 25°C | Velegnet, max. 120°C | Velegnet, max. 150°C | Ingen data | Velegnet, max. 40°C | C | C | Velegnet, max. 85°C | Ingen data | A | B | B | B | A | B | B | B | Ingen data | B | B | Ingen data | A | A | A | A | Ingen data | Ingen data
306 | Hexandisyre | COOH(CH2)4COOH | Mættet | Ingen data | Velegnet, max. 85°C | Ingen data | Velegnet, max. 60°C | Velegnet, max. 65°C | Velegnet, max. 180°C | Velegnet, max. 90°C | Velegnet, max. 80°C | Velegnet, max. 60°C | Velegnet, max. 70°C | Velegnet, max. 120°C | B | A | Ingen data | Ingen data | Ingen data | Ingen data | C | C | B | Ingen data | C | Ingen data | Ingen data | Brugbar, max. 90°C | Ingen data | B | Brugbar, max. 90°C | Ingen data | A
307 | Hexanol | CH3(CH2)4CH2OH |  | Ingen data | Ingen data | Ingen data | Velegnet, max. 40°C | Velegnet, max. 80°C | Velegnet, max. 150°C | C | Velegnet, max. 20°C | Velegnet, max. 20°C | Brugbar til 20 | Velegnet, max. 70°C | Ingen data | Ingen data | A | A | A | Ingen data | A | A | A | Ingen data | A | A | Ingen data | A | A | A | A | A | A
308 | Hvid spiritus |  |  | Ingen data | Velegnet, max. 85°C | Ingen data | Velegnet, max. 60°C | Velegnet, max. 110°C | Ingen data | Ingen data | Velegnet, max. 60°C | Velegnet, max. 60°C | Velegnet, max. 60°C | Ingen data | Ingen data | Ingen data | C | C | C | Ingen data | C | C | C | Ingen data | C | Ingen data | Ingen data | A | Ingen data | A | A | Ingen data | Ingen data
309 | Hydraulikolie (petroleum) |  |  | Ingen data | Ingen data | Ingen data | Velegnet, max. 25°C | Ingen data | Velegnet, max. 150°C | C | Velegnet, max. 70°C | Velegnet, max. 20°C | Velegnet, max. 20°C | Velegnet, max. 120°C | Ingen data | Ingen data | A | A | B | Ingen data | A | A | A | Ingen data | A | A | B | A | Ingen data | A | A | A | Ingen data
310 | Hydrazin | H2NNH2 |  | Ingen data | Ingen data | Ingen data | C | Velegnet, max. 90°C | Velegnet, max. 120°C | Velegnet, max. 20°C | Velegnet, max. 20°C | Velegnet, max. 20°C | Ingen data | C | Ingen data | Ingen data | C | C | C | C | C | C | C | Ingen data | C | Ingen data | Ingen data | A | Ingen data | A | A | Ingen data | Ingen data
311 | Hydrofluorosilicinsyre | H2SiF6 | 50% | Ingen data | Velegnet, max. 60°C | Velegnet, max. 60°C | Velegnet, max. 60°C | Velegnet, max. 135°C | Velegnet, max. 150°C | Velegnet, max. 60°C | Velegnet, max. 75°C | Velegnet, max. 65°C | Ingen data | Velegnet, max. 90°C | C | C | B | B | Ingen data | Ingen data | C | C | C | Ingen data | C | B | Ingen data | B | B | A | A | Ingen data | Ingen data
312 | Hydrogen | H2 | Gas | Ingen data | Velegnet, max. 25°C | Velegnet, max. 25°C | Velegnet, max. 60°C | Velegnet, max. 135°C | Velegnet, max. 150°C | Velegnet, max. 120°C | Velegnet, max. 80°C | Velegnet, max. 90°C | Velegnet, max. 70°C | Velegnet, max. 150°C | A | A | A | A | A | A | A | A | A | A | A | A | A | A | A | A | A | A | A
313 | Hydrogencyanid, 10% | HCN | 10% | Ingen data | Ingen data | Velegnet, max. 25°C | Velegnet, max. 60°C | Velegnet, max. 135°C | Velegnet, max. 120°C | Velegnet, max. 90°C | Velegnet, max. 20°C | Velegnet, max. 90°C | Ingen data | Velegnet, max. 85°C | C | C | C | C | C | C | C | C | C | C | C | C | Ingen data | A | B | A | A | C | A
314 | Hydrogencyanid | HCN |  | Ingen data | Ingen data | Ingen data | Velegnet, max. 60°C | Velegnet, max. 135°C | Ingen data | Ingen data | Velegnet, max. 20°C | Velegnet, max. 40°C | Velegnet, max. 20°C | Ingen data | Ingen data | Ingen data | Ingen data | Ingen data | Ingen data | Ingen data | Ingen data | Ingen data | Ingen data | Ingen data | Ingen data | Ingen data | Ingen data | Ingen data | Ingen data | A | Ingen data | Ingen data | Ingen data
315 | Hydrogenfluorid | Vandfri HF |  | Ingen data | C | Velegnet, max. 25°C | C | Velegnet, max. 90°C | Velegnet, max. 120°C | Velegnet, max. 20°C | C | Ingen data | Ingen data | C | Ingen data | Ingen data | Ingen data | Ingen data | Ingen data | Ingen data | Ingen data | Ingen data | Ingen data | Ingen data | Ingen data | Ingen data | Ingen data | A | A | A | Ingen data | Ingen data | A
316 | Hydrogenfosfid | PH3 |  | Ingen data | Ingen data | Ingen data | Velegnet, max. 60°C | Velegnet, max. 65°C | Ingen data | Ingen data | Ingen data | Ingen data | Ingen data | Ingen data | Ingen data | Ingen data | Ingen data | Ingen data | Ingen data | Ingen data | Ingen data | Ingen data | Ingen data | Ingen data | Ingen data | Ingen data | Ingen data | Ingen data | Ingen data | Ingen data | Ingen data | Ingen data | Ingen data
317 | Hydrogenperoxid 50% | H2O2 | 50% | Ingen data | Velegnet, max. 85°C | Velegnet, max. 65°C | Velegnet, max. 60°C | Velegnet, max. 65°C | Velegnet, max. 150°C | Velegnet, max. 40°C | C | Velegnet, max. 90°C | c | Velegnet, max. 85°C | C | C | C | C | C | C | C | C | B | C | C | A | Ingen data | A | A | A | A | Ingen data | Ingen data
318 | Hydrogenperoxid 90% | H2O2 | 90% | Ingen data | Ingen data | Ingen data | Velegnet, max. 60°C | Velegnet, max. 25°C | Velegnet, max. 150°C | C | C | Velegnet, max. 90°C | C | Velegnet, max. 40°C | C | C | C | C | C | C | C | C | B | C | C | A | Ingen data | A | A | A | B | Ingen data | B
319 | Hydrogensulfid, tør | H2S | Tør | Ingen data | Velegnet, max. 85°C | Velegnet, max. 65°C | Velegnet, max. 60°C | Velegnet, max. 135°C | Ingen data | Velegnet, max. 40°C | C | Velegnet, max. 60°C | C | Velegnet, max. 60°C | B | Ingen data | B | Ingen data | Ingen data | Ingen data | B | Ingen data | B | Ingen data | Ingen data | Ingen data | Ingen data | A | B | A | A | Ingen data | A
320 | Hydrogensulfid, våd | H2S | Våd | Ingen data | Ingen data | Ingen data | Velegnet, max. 60°C | Velegnet, max. 105°C | Ingen data | Velegnet, max. 40°C | C | Velegnet, max. 20°C | C | Velegnet, max. 60°C | C | C | C | C | C | C | C | C | C | Ingen data | C | C | Ingen data | A | C | A | B | Ingen data | B
321 | Hydrogensulfit | H2SO3 |  | Ingen data | Ingen data | Ingen data | Ingen data | Ingen data | Ingen data | Velegnet, max. 20°C | C | Velegnet, max. 20°C | Ingen data | Velegnet, max. 40°C | Ingen data | C | C | C | C | C | C | C | C | Ingen data | C | C | Ingen data | A | Ingen data | A | A | Ingen data | Ingen data
322 | Hydroquinon | C6H4(OH)2 | Mættet | Ingen data | Ingen data | Ingen data | Velegnet, max. 60°C | Velegnet, max. 135°C | Velegnet, max. 150°C | C | Velegnet, max. 20°C | Ingen data | C | Velegnet, max. 85°C | Ingen data | Ingen data | Ingen data | Ingen data | Ingen data | Ingen data | Ingen data | Ingen data | A | Ingen data | Ingen data | Ingen data | Ingen data | A | Ingen data | A | A | Ingen data | Ingen data
323 | Hydroxylaminsulfat | (NH2OH)H2SO4 |  | Ingen data | Ingen data | Ingen data | Velegnet, max. 60°C | Ingen data | Ingen data | Velegnet, max. 20°C | Ingen data | Ingen data | Velegnet, max. 20°C | Ingen data | Ingen data | Ingen data | Ingen data | Ingen data | Ingen data | Ingen data | Ingen data | Ingen data | Ingen data | Ingen data | Ingen data | Ingen data | Ingen data | Ingen data | Ingen data | Ingen data | Ingen data | Ingen data | Ingen data
324 | Hypoklorsyrling | HOCL | 10% | Ingen data | Velegnet, max. 60°C | Velegnet, max. 25°C | Velegnet, max. 60°C | Velegnet, max. 20°C | Velegnet, max. 150°C | Velegnet, max. 20°C | C | Ingen data | Ingen data | Velegnet, max. 20°C | Ingen data | C | Ingen data | Ingen data | Ingen data | Ingen data | Ingen data | Ingen data | Ingen data | Ingen data | Ingen data | Ingen data | Ingen data | Ingen data | Ingen data | Ingen data | Ingen data | Ingen data | Ingen data
325 | Hørfrøolie |  |  | Velegnet, max. 40°C | Velegnet, max. 85°C | Velegnet, max. 65°C | Velegnet, max. 60°C | Velegnet, max. 135°C | Velegnet, max. 150°C | Brugbar til 20 | Velegnet, max. 80°C | Velegnet, max. 90°C | Velegnet, max. 20°C | Velegnet, max. 120°C | A | A | A | A | A | A | A | A | A | A | A | A | Ingen data | A | A | A | A | A | A
326 | Ilt | O2 |  | Ingen data | Velegnet, max. 85°C | Velegnet, max. 65°C | Velegnet, max. 60°C | Velegnet, max. 135°C | Velegnet, max. 200°C | Velegnet, max. 100°C | Brugbar, max. 20°C | Velegnet, max. 60°C | Velegnet, max. 60°C | Velegnet, max. 85°C | A | A | A | A | A | A | A | A | A | A | A | A | Ingen data | A | A | A | A | A | A
327 | Iod | I2 | 10% | Ingen data | Velegnet, max. 25°C | Velegnet, max. 65°C | Ingen data | Velegnet, max. 65°C | Velegnet, max. 90°C | Velegnet, max. 20°C | Velegnet, max. 20°C | Velegnet, max. 20°C | C | Velegnet, max. 20°C | Ingen data | C | C | C | C | C | C | C | C | Ingen data | C | C | Ingen data | C | C | B | A | Ingen data | A
328 | Isobutan (isobutulen) | (CH3)2CHCH3 |  | Ingen data | Ingen data | Ingen data | Ingen data | Ingen data | Velegnet, max. 60°C | C | Velegnet, max. 20°C | C | C | Brugbar, max. 20°C | Ingen data | A | A | A | A | A | A | A | A | A | A | A | Ingen data | A | A | A | A | A | A
329 | Isobutylalkohol | (CH3)2CHCH2OH |  | Ingen data | Ingen data | Ingen data | Ingen data | Velegnet, max. 120°C | Velegnet, max. 150°C | Velegnet, max. 60°C | Velegnet, max. 20°C | Velegnet, max. 20°C | Velegnet, max. 20°C | Velegnet, max. 60°C | Ingen data | Ingen data | Ingen data | Ingen data | Ingen data | Ingen data | Ingen data | Ingen data | Ingen data | Ingen data | Ingen data | Ingen data | Ingen data | A | Ingen data | A | Ingen data | Ingen data | Ingen data
330 | Isoforon | C(O)CHC(CH3)CH2C(CH3)2CH2 |  | Ingen data | Ingen data | Ingen data | Ingen data | Velegnet, max. 80°C | Ingen data | C | C | Ingen data | Ingen data | C | Ingen data | Ingen data | Ingen data | Ingen data | Ingen data | Ingen data | Ingen data | Ingen data | Ingen data | Ingen data | Ingen data | Ingen data | Ingen data | Ingen data | Ingen data | Ingen data | Ingen data | Ingen data | Ingen data
331 | Isooctan | (CH3)3CCH2CH(CH3)2 |  | Ingen data | Ingen data | Velegnet, max. 25°C | Ingen data | Velegnet, max. 120°C | Velegnet, max. 150°C | C | Velegnet, max. 20°C | Velegnet, max. 90°C | Velegnet, max. 20°C | Velegnet, max. 85°C | Ingen data | A | A | A | A | A | A | A | A | A | A | A | Ingen data | A | A | A | A | A | A
332 | Isopropylacetat | CH3COCOCH(CH3)2 |  | C | Ingen data | Ingen data | Ingen data | Ingen data | Velegnet, max. 90°C | Velegnet, max. 20°C | C | C | C | C | Ingen data | A | A | Ingen data | Ingen data | Ingen data | A | A | A | Ingen data | A | A | Ingen data | A | A | A | A | A | Ingen data
333 | Isopropylalkohol | (CH3)2CHOH |  | C | Brugbar, max. 20°C | Velegnet, max. 80°C | Velegnet, max. 60°C | Velegnet, max. 60°C | Velegnet, max. 150°C | Velegnet, max. 60°C | Velegnet, max. 20°C | Velegnet, max. 90°C | Velegnet, max. 20°C | Velegnet, max. 70°C | Ingen data | A | A | A | A | A | A | A | A | A | A | A | Ingen data | A | A | A | A | A | Ingen data
334 | Isopropylbenzen | C6H5CH(CH3)2 |  | Ingen data | Ingen data | Ingen data | Ingen data | Velegnet, max. 40°C | Velegnet, max. 150°C | C | C | C | C | Velegnet, max. 90°C | Ingen data | Ingen data | Ingen data | Ingen data | Ingen data | Ingen data | Ingen data | Ingen data | B | Ingen data | Ingen data | Ingen data | Ingen data | B | Ingen data | B | B | Ingen data | A
335 | Isopropylether | (CH3)2CHOCH(CH3)2 |  | Ingen data | C | Ingen data | C | Velegnet, max. 50°C | Velegnet, max. 60°C | C | Velegnet, max. 20°C | C | C | C | Ingen data | Ingen data | A | A | Ingen data | A | A | A | A | A | A | A | Ingen data | A | A | A | A | A | A
336 | Isopropylklorid | CH3CHCLCH3 |  | Ingen data | Ingen data | Ingen data | Ingen data | Velegnet, max. 40°C | Velegnet, max. 90°C | C | C | Ingen data | C | Velegnet, max. 20°C | Ingen data | Ingen data | Ingen data | Ingen data | Ingen data | Ingen data | Ingen data | Ingen data | Ingen data | Ingen data | Ingen data | Ingen data | Ingen data | Ingen data | Ingen data | Ingen data | Ingen data | Ingen data | Ingen data
337 | Jern(II) sulfat | FeSO4 |  | Velegnet, max. 20°C | Velegnet, max. 85°C | Velegnet, max. 80°C | Velegnet, max. 60°C | Velegnet, max. 135°C | Velegnet, max. 200°C | Velegnet, max. 90°C | Velegnet, max. 80°C | Velegnet, max. 60°C | Velegnet, max. 70°C | Velegnet, max. 90°C | Ingen data | B | C | C | B | Ingen data | C | C | C | C | C | A | B | A | A | A | A | Ingen data | A
338 | Jernfosfat | FeH3PO4 |  | Ingen data | Ingen data | Ingen data | Ingen data | Ingen data | Ingen data | Ingen data | Ingen data | Ingen data | Ingen data | Velegnet, max. 80°C | Ingen data | C | C | C | C | C | Ingen data | Ingen data | Ingen data | Ingen data | B | A | Ingen data | A | A | A | C | Ingen data | Ingen data
339 | Jernvitriol | FeSO4 |  | Velegnet, max. 20°C | Velegnet, max. 85°C | Velegnet, max. 80°C | Velegnet, max. 60°C | Velegnet, max. 135°C | Velegnet, max. 200°C | Velegnet, max. 90°C | Velegnet, max. 80°C | Velegnet, max. 60°C | Velegnet, max. 70°C | Velegnet, max. 90°C | Ingen data | B | C | C | B | Ingen data | C | C | C | C | C | A | Ingen data | A | A | A | A | Ingen data | A
340 | Jordbeg |  |  | Ingen data | C | Ingen data | C | Velegnet, max. 120°C | Velegnet, max. 175°C | C | Brugbar til 20 | C | C | Velegnet, max. 80°C | C | A | A | A | A | A | A | A | A | A | A | A | Ingen data | A | A | A | B | Ingen data | A
341 | Jordnøddeolie |  |  | Ingen data | C | Ingen data | Ingen data | Velegnet, max. 120°C | Velegnet, max. 120°C | Ingen data | Velegnet, max. 40°C | Ingen data | Ingen data | Velegnet, max. 65°C | Ingen data | Ingen data | A | A | Ingen data | Ingen data | A | A | Ingen data | Ingen data | A | Ingen data | Ingen data | A | Ingen data | A | Ingen data | Ingen data | Ingen data
342 | JP-3 Brændstof |  |  | Ingen data | Ingen data | Ingen data | Ingen data | Ingen data | Velegnet, max. 90°C | C | Velegnet, max. 20°C | C | C | Velegnet, max. 85°C | Ingen data | A | A | A | A | A | A | A | A | A | A | A | Ingen data | A | A | A | A | A | A
343 | JP-4 Brændstof |  |  | Ingen data | Velegnet, max. 25°C | Ingen data | Velegnet, max. 60°C | Velegnet, max. 90°C | Velegnet, max. 150°C | C | Velegnet, max. 20°C | C | C | Velegnet, max. 150°C | Ingen data | A | A | A | A | A | A | A | A | A | A | A | Ingen data | A | A | A | A | A | A
344 | JP-5 Brændstof |  |  | Ingen data | Velegnet, max. 25°C | Ingen data | Velegnet, max. 60°C | Velegnet, max. 90°C | Velegnet, max. 150°C | C | Velegnet, max. 20°C | C | C | Velegnet, max. 150°C | Ingen data | A | A | A | A | A | A | A | A | A | A | A | Ingen data | A | A | A | A | A | A
345 | JP-6 Brændstof |  |  | Ingen data | Ingen data | Ingen data | Ingen data | Ingen data | Velegnet, max. 90°C | C | Velegnet, max. 40°C | C | C | Velegnet, max. 40°C | Ingen data | A | A | A | A | A | A | A | A | A | A | A | Ingen data | A | A | A | A | A | A
346 | Kaffe |  |  | Ingen data | Ingen data | Ingen data | Ingen data | Ingen data | Ingen data | Velegnet, max. 60°C | Velegnet, max. 40°C | Ingen data | Ingen data | Velegnet, max. 90°C | Ingen data | A | A | A | A | A | C | C | C | Ingen data | Ingen data | A | Ingen data | A | A | A | Ingen data | A | Ingen data
347 | Kali, blåsur | KCN |  | Ingen data | Velegnet, max. 85°C | Ingen data | Velegnet, max. 60°C | Velegnet, max. 135°C | Velegnet, max. 200°C | Velegnet, max. 60°C | Velegnet, max. 80°C | Velegnet, max. 90°C | Velegnet, max. 70°C | Velegnet, max. 85°C | C | C | C | C | C | C | B | B | B | B | Ingen data | A | Ingen data | A | A | A | A | Ingen data | A
348 | Kali, kaustisk | KOH | 25% | Velegnet, max. 60°C | Velegnet, max. 85°C | Velegnet, max. 80°C | Velegnet, max. 60°C | Velegnet, max. 65°C | Velegnet, max. 200°C | Velegnet, max. 100°C | Brugbar, max. 20°C | Velegnet, max. 60°C | Velegnet, max. 70°C | Velegnet, max. 60°C | C | Ingen data | C | C | C | Ingen data | B | B | B | B | Ingen data | A | Ingen data | A | A | A | A | Ingen data | Ingen data
349 | Kalialun | ALK(SO4)12H2O | Mættet | Ingen data | Ingen data | Velegnet, max. 65°C | Velegnet, max. 60°C | Velegnet, max. 140°C | Velegnet, max. 200°C | Velegnet, max. 90°C | Velegnet, max. 80°C | Velegnet, max. 90°C | Velegnet, max. 70°C | Velegnet, max. 90°C | A | B | B | B | B | B | Ingen data | Ingen data | C | Ingen data | Ingen data | B | Ingen data | A | Ingen data | A | A | Ingen data | Ingen data
350 | Kalisalpeter | KNO3 |  | Ingen data | Ingen data | Ingen data | Velegnet, max. 60°C | Velegnet, max. 135°C | Velegnet, max. 200°C | Velegnet, max. 100°C | Velegnet, max. 80°C | Velegnet, max. 60°C | Velegnet, max. 60°C | Velegnet, max. 120°C | Ingen data | A | A | A | B | B | B | B | B | B | Ingen data | A | Ingen data | A | A | A | A | A | A
351 | Kalium, bromsurt | KBrO3 |  | Ingen data | Ingen data | Velegnet, max. 80°C | Velegnet, max. 60°C | Velegnet, max. 135°C | Velegnet, max. 200°C | Ingen data | Velegnet, max. 80°C | Velegnet, max. 60°C | Velegnet, max. 60°C | Velegnet, max. 120°C | Ingen data | Ingen data | Ingen data | Ingen data | Ingen data | Ingen data | C | A | A | Ingen data | A | Ingen data | Ingen data | A | Ingen data | A | Ingen data | Ingen data | Ingen data
352 | Kalium, svovlsurt | KHSO4 |  | Ingen data | Ingen data | Ingen data | Velegnet, max. 60°C | Velegnet, max. 135°C | Velegnet, max. 200°C | Velegnet, max. 75°C | Velegnet, max. 80°C | Velegnet, max. 60°C | Velegnet, max. 60°C | Velegnet, max. 90°C | Ingen data | Ingen data | B | B | B | Ingen data | C | C | C | C | C | Ingen data | Ingen data | A | Ingen data | A | C | Ingen data | Ingen data
353 | Kaliumaluminiumsulfat | ALK(H2SO4)2 |  | Ingen data | Ingen data | Ingen data | Velegnet, max. 60°C | Velegnet, max. 135°C | Velegnet, max. 200°C | Velegnet, max. 100°C | Velegnet, max. 80°C | Velegnet, max. 90°C | Velegnet, max. 70°C | Velegnet, max. 90°C | B | B | Ingen data | B | Ingen data | C | Ingen data | Ingen data | C | Ingen data | Ingen data | B | Ingen data | A | Ingen data | A | A | Ingen data | Ingen data
354 | Kaliumalun | ALK(SO4)12H2O |  | Ingen data | Ingen data | Ingen data | Velegnet, max. 60°C | Velegnet, max. 135°C | Velegnet, max. 200°C | Velegnet, max. 100°C | Velegnet, max. 80°C | Velegnet, max. 90°C | Velegnet, max. 70°C | Velegnet, max. 90°C | Ingen data | Ingen data | Ingen data | Ingen data | Ingen data | Ingen data | Ingen data | Ingen data | Ingen data | Ingen data | Ingen data | Ingen data | Ingen data | Ingen data | Ingen data | Ingen data | Ingen data | Ingen data | Ingen data
355 | Kaliumbisulfat | KHSO4 |  | Ingen data | Ingen data | Ingen data | Velegnet, max. 60°C | Velegnet, max. 135°C | Velegnet, max. 200°C | Velegnet, max. 75°C | Velegnet, max. 80°C | Velegnet, max. 60°C | Velegnet, max. 60°C | Velegnet, max. 90°C | Ingen data | Ingen data | B | B | B | Ingen data | C | C | C | C | C | Ingen data | Ingen data | A | Ingen data | A | C | Ingen data | Ingen data
356 | Kaliumbromat | KBrO3 |  | Ingen data | Ingen data | Velegnet, max. 80°C | Velegnet, max. 60°C | Velegnet, max. 135°C | Velegnet, max. 200°C | Ingen data | Velegnet, max. 80°C | Velegnet, max. 60°C | Velegnet, max. 60°C | Velegnet, max. 120°C | Ingen data | Ingen data | Ingen data | Ingen data | Ingen data | Ingen data | C | A | A | Ingen data | A | Ingen data | Ingen data | A | Ingen data | A | Ingen data | Ingen data | Ingen data
357 | Kaliumbromid | Kbr |  | Ingen data | Ingen data | Velegnet, max. 80°C | Velegnet, max. 60°C | Velegnet, max. 135°C | Velegnet, max. 200°C | Velegnet, max. 75°C | Velegnet, max. 80°C | Velegnet, max. 90°C | Velegnet, max. 70°C | Velegnet, max. 90°C | Ingen data | Ingen data | B | B | B | Ingen data | C | C | C | Ingen data | Ingen data | Ingen data | Ingen data | A | Ingen data | A | A | Ingen data | Ingen data
358 | Kaliumchromat | K2CrO4 |  | Ingen data | Ingen data | Ingen data | Velegnet, max. 60°C | Velegnet, max. 135°C | Velegnet, max. 200°C | Velegnet, max. 75°C | Velegnet, max. 60°C | Velegnet, max. 20°C | Velegnet, max. 20°C | Velegnet, max. 90°C | Ingen data | Ingen data | A | A | B | Ingen data | B | B | B | Ingen data | B | Ingen data | Ingen data | A | A | A | A | Ingen data | Ingen data
359 | Kaliumcyanid | KCN |  | Ingen data | Velegnet, max. 85°C | Ingen data | Velegnet, max. 60°C | Velegnet, max. 135°C | Velegnet, max. 200°C | Velegnet, max. 60°C | Velegnet, max. 80°C | Velegnet, max. 90°C | Velegnet, max. 70°C | Velegnet, max. 85°C | C | C | C | C | C | C | B | B | B | B | Ingen data | A | Ingen data | A | A | A | A | Ingen data | A
360 | Kaliumdichromat | K2Cr2O7 | Mættet | Ingen data | Velegnet, max. 85°C | Ingen data | Velegnet, max. 60°C | Velegnet, max. 135°C | Velegnet, max. 200°C | Velegnet, max. 75°C | Velegnet, max. 80°C | Velegnet, max. 90°C | Ingen data | Velegnet, max. 150°C | B | A | B | A | C | B | B | B | B | Ingen data | Ingen data | A | Ingen data | A | A | A | A | Ingen data | Ingen data
361 | Kaliumfericyanid | K3Fe(CN)6 |  | Ingen data | Ingen data | Ingen data | Velegnet, max. 60°C | Velegnet, max. 135°C | Velegnet, max. 200°C | Velegnet, max. 60°C | Velegnet, max. 20°C | Velegnet, max. 90°C | Velegnet, max. 65°C | Velegnet, max. 60°C | C | Ingen data | C | C | Ingen data | Ingen data | B | B | C | Ingen data | Ingen data | Ingen data | Ingen data | A | Ingen data | A | A | Ingen data | Ingen data
362 | Kaliumferocyanid | K3Fe(CN) 3H2O |  | Ingen data | Ingen data | Ingen data | Velegnet, max. 60°C | Velegnet, max. 135°C | Velegnet, max. 200°C | Velegnet, max. 60°C | Velegnet, max. 20°C | Velegnet, max. 90°C | Velegnet, max. 65°C | Velegnet, max. 60°C | C | C | B | B | C | C | C | C | C | Ingen data | Ingen data | B | Ingen data | A | Ingen data | A | A | Ingen data | Ingen data
363 | Kaliumfluorid | KF |  | Ingen data | Ingen data | Ingen data | Velegnet, max. 60°C | Velegnet, max. 135°C | Velegnet, max. 200°C | Velegnet, max. 60°C | Velegnet, max. 80°C | Ingen data | Ingen data | Velegnet, max. 120°C | Ingen data | Ingen data | Ingen data | Ingen data | Ingen data | Ingen data | Ingen data | Ingen data | Ingen data | Ingen data | Ingen data | Ingen data | Ingen data | A | Ingen data | A | A | Ingen data | Ingen data
364 | Kaliumhydrogencarbonat | KH2CO3 | Mættet | Ingen data | Velegnet, max. 25°C | Velegnet, max. 75°C | Velegnet, max. 60°C | Velegnet, max. 90°C | Velegnet, max. 200°C | Velegnet, max. 75°C | Velegnet, max. 20°C | Velegnet, max. 90°C | Velegnet, max. 70°C | Velegnet, max. 90°C | A | Ingen data | Ingen data | Ingen data | Ingen data | Ingen data | Ingen data | Ingen data | A | Ingen data | Ingen data | Ingen data | Ingen data | A | Ingen data | A | Ingen data | Ingen data | Ingen data
365 | Kaliumhydroxid 50% | KOH | 50% | Ingen data | Velegnet, max. 85°C | Ingen data | Velegnet, max. 60°C | Velegnet, max. 135°C | Velegnet, max. 175°C | Velegnet, max. 90°C | Velegnet, max. 80°C | Velegnet, max. 90°C | Velegnet, max. 70°C | C | Ingen data | Ingen data | Ingen data | Ingen data | Ingen data | Ingen data | Ingen data | Ingen data | B | Ingen data | Ingen data | A | Ingen data | A | A | A | A | Ingen data | Ingen data
366 | Kaliumhydroxid 25% | KOH | 25% | Velegnet, max. 60°C | Velegnet, max. 85°C | Velegnet, max. 80°C | Velegnet, max. 60°C | Velegnet, max. 65°C | Velegnet, max. 200°C | Velegnet, max. 100°C | Brugbar til 20 | Velegnet, max. 60°C | Velegnet, max. 70°C | Velegnet, max. 60°C | C | Ingen data | C | C | C | Ingen data | B | B | B | B | Ingen data | A | Ingen data | A | A | A | A | Ingen data | Ingen data
367 | Kaliumhydroxid | KOH |  | Ingen data | Ingen data | Ingen data | Velegnet, max. 60°C | Velegnet, max. 135°C | Velegnet, max. 200°C | Velegnet, max. 60°C | Velegnet, max. 80°C | Velegnet, max. 80°C | Velegnet, max. 20°C | Velegnet, max. 90°C | Ingen data | B | B | B | B | B | A | A | A | A | A | A | Ingen data | A | A | A | A | A | Ingen data
368 | Kaliumhypochlorit | KClO |  | C | Ingen data | C | Ingen data | Velegnet, max. 90°C | Velegnet, max. 200°C | Velegnet, max. 20°C | C | Velegnet, max. 20°C | Ingen data | Velegnet, max. 20°C | Ingen data | Ingen data | C | C | Ingen data | Ingen data | Ingen data | Ingen data | C | Ingen data | Ingen data | Ingen data | Ingen data | A | Ingen data | A | C | Ingen data | Ingen data
369 | Kaliumjodid | KI |  | Ingen data | Ingen data | Velegnet, max. 25°C | Ingen data | Velegnet, max. 120°C | Velegnet, max. 200°C | Velegnet, max. 60°C | Velegnet, max. 40°C | Velegnet, max. 60°C | Velegnet, max. 70°C | Velegnet, max. 80°C | Ingen data | Ingen data | B | B | Ingen data | Ingen data | Ingen data | Ingen data | B | B | Ingen data | Ingen data | Ingen data | A | Ingen data | A | A | Ingen data | Ingen data
370 | Kaliumkarbonat | K2CO3 |  | Velegnet, max. 20°C | Ingen data | Velegnet, max. 80°C | Velegnet, max. 60°C | Velegnet, max. 135°C | Velegnet, max. 200°C | Velegnet, max. 75°C | Velegnet, max. 80°C | Velegnet, max. 90°C | Velegnet, max. 70°C | Velegnet, max. 90°C | Ingen data | B | B | B | B | B | A | A | A | A | A | A | Ingen data | A | A | A | A | A | Ingen data
371 | Kaliumklorat | KCLO3 | (Vandig) | Ingen data | Ingen data | Velegnet, max. 80°C | Velegnet, max. 60°C | Velegnet, max. 90°C | Velegnet, max. 200°C | Velegnet, max. 60°C | Brugbar, max. 20°C | Velegnet, max. 60°C | Velegnet, max. 40°C | Velegnet, max. 60°C | Ingen data | B | B | B | Ingen data | Ingen data | A | A | A | A | Ingen data | A | Ingen data | A | A | A | A | A | Ingen data
372 | Kaliumklorid | KCL |  | Ingen data | Velegnet, max. 85°C | Velegnet, max. 80°C | Velegnet, max. 60°C | Velegnet, max. 135°C | Velegnet, max. 200°C | Velegnet, max. 100°C | Velegnet, max. 80°C | Velegnet, max. 90°C | Velegnet, max. 70°C | Velegnet, max. 90°C | Ingen data | B | A | A | B | B | B | B | C | B | B | B | B | A | A | A | A | Ingen data | A
373 | Kaliumnitrat | KNO3 |  | Ingen data | Ingen data | Ingen data | Velegnet, max. 60°C | Velegnet, max. 135°C | Velegnet, max. 200°C | Velegnet, max. 100°C | Velegnet, max. 80°C | Velegnet, max. 60°C | Velegnet, max. 60°C | Velegnet, max. 120°C | Ingen data | A | A | A | B | B | B | B | B | B | Ingen data | A | B | A | A | A | A | A | A
374 | Kaliumpentylxanthat | C6H11OS2K |  | Ingen data | Ingen data | Ingen data | Velegnet, max. 25°C | Ingen data | Ingen data | Ingen data | Ingen data | Ingen data | Ingen data | Ingen data | Ingen data | Ingen data | Ingen data | Ingen data | Ingen data | Ingen data | Ingen data | Ingen data | Ingen data | Ingen data | Ingen data | Ingen data | Ingen data | Ingen data | Ingen data | Ingen data | Ingen data | Ingen data | Ingen data
375 | Kaliumperborat |  |  | Ingen data | Velegnet, max. 75°C | Velegnet, max. 75°C | Velegnet, max. 60°C | Velegnet, max. 135°C | Velegnet, max. 200°C | Ingen data | Velegnet, max. 20°C | Ingen data | Velegnet, max. 20°C | Ingen data | Ingen data | Ingen data | Ingen data | Ingen data | Ingen data | Ingen data | Ingen data | Ingen data | Ingen data | Ingen data | Ingen data | Ingen data | Ingen data | Ingen data | Ingen data | Ingen data | Ingen data | Ingen data | Ingen data
376 | Kaliumperklorat | KCLO4 |  | Ingen data | Ingen data | Ingen data | Velegnet, max. 60°C | Velegnet, max. 90°C | Velegnet, max. 90°C | Velegnet, max. 60°C | C | Velegnet, max. 65°C | Ingen data | Velegnet, max. 65°C | Ingen data | Ingen data | Ingen data | Ingen data | Ingen data | Ingen data | Ingen data | Ingen data | Ingen data | Ingen data | Ingen data | Ingen data | Ingen data | Ingen data | Ingen data | Ingen data | Ingen data | Ingen data | Ingen data
377 | Kaliumpermanganat 10% | KMnO4 | 10% | Ingen data | Ingen data | Velegnet, max. 65°C | Velegnet, max. 60°C | Velegnet, max. 120°C | Velegnet, max. 200°C | Velegnet, max. 100°C | C | Velegnet, max. 40°C | Velegnet, max. 40°C | Velegnet, max. 60°C | Ingen data | Ingen data | B | B | Ingen data | Ingen data | A | A | A | Ingen data | Ingen data | A | Ingen data | A | A | A | A | A | Ingen data
378 | Kaliumpermanganat 25% | KMnO4 | 25% | Ingen data | Ingen data | Velegnet, max. 65°C | Velegnet, max. 25°C | Velegnet, max. 120°C | Velegnet, max. 200°C | Velegnet, max. 60°C | C | Velegnet, max. 40°C | Velegnet, max. 40°C | Velegnet, max. 60°C | Ingen data | Ingen data | B | B | Ingen data | Ingen data | A | A | A | Ingen data | Ingen data | A | Ingen data | A | A | A | A | A | Ingen data
379 | Kaliumpersulfat | K2S2O8 |  | Ingen data | Ingen data | Ingen data | Velegnet, max. 60°C | Velegnet, max. 50°C | Velegnet, max. 200°C | Velegnet, max. 100°C | C | Velegnet, max. 90°C | Velegnet, max. 60°C | Velegnet, max. 90°C | Ingen data | Ingen data | Ingen data | Ingen data | Ingen data | Ingen data | Ingen data | Ingen data | Ingen data | Ingen data | Ingen data | Ingen data | Ingen data | Ingen data | Ingen data | Ingen data | Ingen data | Ingen data | Ingen data
380 | Kaliumrthylxanthat | KS2COC2H5 |  | Ingen data | Ingen data | Ingen data | Velegnet, max. 25°C | Ingen data | Ingen data | Ingen data | Ingen data | Ingen data | Ingen data | Ingen data | Ingen data | Ingen data | Ingen data | Ingen data | Ingen data | Ingen data | Ingen data | Ingen data | Ingen data | Ingen data | Ingen data | Ingen data | Ingen data | Ingen data | Ingen data | Ingen data | Ingen data | Ingen data | Ingen data
381 | Kaliumsulfat | K2SO4 |  | Ingen data | Ingen data | Velegnet, max. 80°C | Velegnet, max. 60°C | Velegnet, max. 135°C | Velegnet, max. 90°C | Velegnet, max. 100°C | Velegnet, max. 60°C | Velegnet, max. 60°C | Velegnet, max. 60°C | Velegnet, max. 120°C | Ingen data | A | A | A | B | B | A | A | A | A | B | A | Ingen data | A | A | A | A | A | A
382 | Kaliumsulfid | K2S |  | Ingen data | Ingen data | Ingen data | Ingen data | Velegnet, max. 135°C | Velegnet, max. 150°C | Ingen data | Velegnet, max. 40°C | Ingen data | Velegnet, max. 20°C | Velegnet, max. 40°C | Ingen data | C | C | C | C | C | C | C | C | B | Ingen data | B | Ingen data | B | B | B | C | Ingen data | A
383 | Kaliumsulfit | K2SO3H2O |  | Ingen data | Ingen data | Ingen data | Ingen data | Ingen data | Velegnet, max. 150°C | Velegnet, max. 60°C | Velegnet, max. 20°C | Ingen data | Velegnet, max. 20°C | Velegnet, max. 90°C | Ingen data | Ingen data | B | B | B | Ingen data | C | C | C | Ingen data | Ingen data | Ingen data | Ingen data | A | Ingen data | A | B | Ingen data | Ingen data
384 | Kaliumtetraborat | K2B4O7H2O |  | Ingen data | Ingen data | Ingen data | Velegnet, max. 60°C | Velegnet, max. 135°C | Velegnet, max. 200°C | Velegnet, max. 75°C | Velegnet, max. 80°C | Velegnet, max. 60°C | Velegnet, max. 60°C | Velegnet, max. 90°C | Ingen data | Ingen data | Ingen data | Ingen data | Ingen data | Ingen data | Ingen data | A | A | Ingen data | A | Ingen data | Ingen data | A | Ingen data | A | Ingen data | Ingen data | Ingen data
385 | Kaliumtripolyfosfat | K5P3O10 |  | Ingen data | Ingen data | Ingen data | Ingen data | Ingen data | Velegnet, max. 150°C | Ingen data | Velegnet, max. 20°C | Ingen data | Velegnet, max. 20°C | Velegnet, max. 40°C | C | Ingen data | Ingen data | Ingen data | B | Ingen data | A | Ingen data | A | A | Ingen data | Ingen data | Ingen data | A | Ingen data | A | A | Ingen data | Ingen data
386 | Kalkslam | CaO |  | Ingen data | Ingen data | Ingen data | Ingen data | Ingen data | Ingen data | Velegnet, max. 40°C | Velegnet, max. 40°C | Velegnet, max. 60°C | Velegnet, max. 40°C | Ingen data | Ingen data | Ingen data | A | A | Ingen data | Ingen data | Ingen data | Ingen data | A | Ingen data | Ingen data | Ingen data | Ingen data | A | Ingen data | A | A | Ingen data | Ingen data
387 | Kamfer | C10H16O |  | C | Ingen data | Ingen data | Velegnet, max. 25°C | Ingen data | Velegnet, max. 175°C | Velegnet, max. 100°C | Velegnet, max. 40°C | Velegnet, max. 20°C | C | Velegnet, max. 120°C | Ingen data | Ingen data | B | B | B | B | B | B | B | Ingen data | B | A | Ingen data | A | A | A | B | Ingen data | Ingen data
388 | Kaustisk kali | KOH | 50% | Ingen data | Velegnet, max. 85°C | Ingen data | Velegnet, max. 60°C | Velegnet, max. 135°C | Velegnet, max. 175°C | Velegnet, max. 90°C | Velegnet, max. 80°C | Velegnet, max. 90°C | Velegnet, max. 70°C | C | Ingen data | Ingen data | Ingen data | Ingen data | Ingen data | Ingen data | Ingen data | Ingen data | B | Ingen data | Ingen data | A | Ingen data | A | A | A | A | Ingen data | Ingen data
389 | Kaustisk natron | NaOH | Op til 40% | Velegnet, max. 20°C | Velegnet, max. 100°C | Velegnet, max. 80°C | Velegnet, max. 40°C | C | Velegnet, max. 175°C | Velegnet, max. 80°C | C | Velegnet, max. 60°C | Velegnet, max. 70°C | C | C | B | B | C | C | C | B | B | B | B | B | A | Ingen data | A | A | A | A | Ingen data | Ingen data
390 | Kautsjuksaft | (C2H6OSI)x |  | Ingen data | Ingen data | Ingen data | Ingen data | Ingen data | Velegnet, max. 90°C | Velegnet, max. 20°C | Velegnet, max. 20°C | Ingen data | Velegnet, max. 40°C | Velegnet, max. 20°C | Ingen data | Ingen data | A | A | Ingen data | Ingen data | A | A | Ingen data | Ingen data | A | Ingen data | Ingen data | A | Ingen data | A | Ingen data | Ingen data | Ingen data
391 | Ketchup |  |  | Ingen data | Ingen data | Ingen data | Velegnet, max. 25°C | Ingen data | Velegnet, max. 120°C | Velegnet, max. 100°C | Velegnet, max. 60°C | Brugbar, max. 20°C | Ingen data | Velegnet, max. 90°C | C | Ingen data | C | C | C | Ingen data | C | C | C | Ingen data | C | B | Ingen data | A | A | A | A | Ingen data | Ingen data
392 | Ketones |  |  | C | C | Ingen data | C | C | Velegnet, max. 90°C | C | C | C | C | C | Ingen data | Ingen data | A | A | A | Ingen data | A | A | A | Ingen data | A | A | Ingen data | A | A | A | A | A | Ingen data
393 | Kiselsyre | SiOnH2O |  | Ingen data | Ingen data | Ingen data | Velegnet, max. 60°C | Ingen data | Velegnet, max. 200°C | Velegnet, max. 60°C | Velegnet, max. 40°C | Velegnet, max. 60°C | Velegnet, max. 60°C | Velegnet, max. 90°C | Ingen data | Ingen data | Ingen data | Ingen data | Ingen data | Ingen data | Ingen data | Ingen data | Ingen data | Ingen data | Ingen data | Ingen data | Ingen data | Ingen data | Ingen data | Ingen data | Ingen data | Ingen data | Ingen data
394 | Klor | CL | Vædske | C | C | C | C | Velegnet, max. 90°C | Ingen data | C | Ingen data | Brugbar, max. 20°C | C | Ingen data | Ingen data | Ingen data | B | B | Ingen data | B | C | C | C | Ingen data | C | C | Ingen data | C | C | Ingen data | Ingen data | Ingen data | Ingen data
395 | Kloracetylklorid | CLCH2COCL |  | Ingen data | Ingen data | Ingen data | Velegnet, max. 25°C | Velegnet, max. 50°C | Ingen data | Ingen data | Ingen data | Ingen data | Ingen data | Ingen data | Ingen data | Ingen data | Ingen data | Ingen data | Ingen data | Ingen data | Ingen data | Ingen data | Ingen data | Ingen data | Ingen data | Ingen data | Ingen data | Ingen data | Ingen data | Ingen data | Ingen data | Ingen data | Ingen data
396 | Kloramin | NH2CL | Fortyndet | Ingen data | Ingen data | Ingen data | Velegnet, max. 25°C | Ingen data | Ingen data | Ingen data | Ingen data | Velegnet, max. 20°C | Velegnet, max. 20°C | Ingen data | Ingen data | Ingen data | B | B | B | B | C | C | C | Ingen data | Ingen data | Ingen data | Ingen data | B | Ingen data | B | B | Ingen data | Ingen data
397 | Klorbenzen | C6H5CL | Tør | Ingen data | Ingen data | Velegnet, max. 25°C | C | Velegnet, max. 75°C | Velegnet, max. 90°C | C | C | C | C | Velegnet, max. 20°C | Ingen data | Ingen data | A | A | A | A | C | C | B | Ingen data | C | A | Ingen data | A | A | A | A | Ingen data | A
398 | Klorbenzylklorid | CLC6H4CH2CL |  | Ingen data | Ingen data | Ingen data | C | Velegnet, max. 50°C | Ingen data | Ingen data | Ingen data | Ingen data | Ingen data | Ingen data | Ingen data | Ingen data | Ingen data | Ingen data | Ingen data | Ingen data | Ingen data | Ingen data | Ingen data | Ingen data | Ingen data | Ingen data | Ingen data | A | Ingen data | A | Ingen data | Ingen data | Ingen data
399 | Kloreddikesyre | CH2CLCOOH | 50% | Ingen data | Ingen data | Ingen data | Velegnet, max. 60°C | C | Velegnet, max. 90°C | Velegnet, max. 20°C | C | Velegnet, max. 90°C | C | C | C | C | C | C | C | C | C | C | C | Ingen data | C | C | Ingen data | C | C | B | B | Ingen data | Ingen data
400 | Klorgas (tør) |  | 0-20 PPM | Ingen data | Ingen data | C | Velegnet, max. 25°C | Velegnet, max. 90°C | Velegnet, max. 200°C | C | C | C | C | Velegnet, max. 85°C | C | C | C | C | C | C | B | A | A | B | B | B | Ingen data | A | Ingen data | A | A | Ingen data | A
401 | Klorgas (fugtindhold) |  | 20-50 PPM | C | Ingen data | C | C | Velegnet, max. 90°C | Velegnet, max. 200°C | C | C | Ingen data | C | Velegnet, max. 85°C | C | C | C | C | C | C | C | C | A | C | C | C | Ingen data | A | Ingen data | C | A | Ingen data | A
402 | Klorgas (fugtindhold) |  | > 50 PPM | C | Ingen data | C | C | Velegnet, max. 90°C | Velegnet, max. 200°C | C | C | Ingen data | C | Velegnet, max. 85°C | C | C | C | C | C | C | C | C | C | C | C | C | Ingen data | C | C | C | A | Ingen data | A
403 | Klorineret vand |  | 10 PPM | Ingen data | Velegnet, max. 25°C | Ingen data | Velegnet, max. 60°C | Velegnet, max. 110°C | Velegnet, max. 200°C | Velegnet, max. 100°C | Velegnet, max. 60°C | Brugbar, max. 20°C | C | Velegnet, max. 85°C | C | C | B | B | C | C | Ingen data | Ingen data | C | Ingen data | C | B | Ingen data | A | A | A | A | Ingen data | A
404 | Klorineret vand |  | Mættet | Ingen data | Velegnet, max. 25°C | Ingen data | Velegnet, max. 60°C | Velegnet, max. 110°C | Velegnet, max. 200°C | Velegnet, max. 20°C | C | Brugbar, max. 20°C | C | Velegnet, max. 85°C | C | C | C | C | C | C | Ingen data | Ingen data | C | Ingen data | Ingen data | C | Ingen data | A | B | A | B | Ingen data | A
405 | Klormethan | CH3CL | Tør | C | Ingen data | Ingen data | C | Velegnet, max. 135°C | Velegnet, max. 120°C | C | C | C | C | Velegnet, max. 20°C | C | Ingen data | A | A | C | C | A | A | A | A | A | A | Ingen data | A | A | A | A | A | A
406 | Kloroform | CHCL3 | Tør | Ingen data | C | C | C | Velegnet, max. 50°C | Velegnet, max. 90°C | C | C | C | C | Velegnet, max. 20°C | Ingen data | Ingen data | A | A | A | A | C | C | C | Ingen data | C | A | Ingen data | A | A | A | A | A | Ingen data
407 | Klorpicrin | CCL3NO2 |  | Ingen data | Ingen data | Ingen data | C | Velegnet, max. 65°C | Ingen data | Ingen data | Ingen data | Ingen data | Ingen data | Ingen data | Ingen data | Ingen data | Ingen data | Ingen data | Ingen data | Ingen data | Ingen data | Ingen data | Ingen data | Ingen data | Ingen data | Ingen data | Ingen data | Ingen data | Ingen data | Ingen data | Ingen data | Ingen data | Ingen data
408 | Klorsulfonsyre | CLSO2OH |  | Ingen data | Ingen data | C | Velegnet, max. 25°C | C | Velegnet, max. 90°C | C | C | C | C | C | C | C | C | C | C | C | B | B | C | C | B | C | Ingen data | C | C | B | A | Ingen data | A
409 | Klorsyre 10% | HCLO7H2O | 10% | Ingen data | Ingen data | Ingen data | Velegnet, max. 60°C | Ingen data | Velegnet, max. 60°C | Ingen data | Ingen data | Velegnet, max. 90°C | Velegnet, max. 60°C | Velegnet, max. 60°C | Ingen data | Ingen data | C | C | C | C | C | C | C | C | C | C | Ingen data | B | C | A | C | Ingen data | Ingen data
410 | Klorsyre 20% | KCLO7H2O | 20% | Ingen data | Ingen data | Ingen data | Velegnet, max. 60°C | Ingen data | Velegnet, max. 60°C | Ingen data | Ingen data | Ingen data | Ingen data | Velegnet, max. 40°C | Ingen data | Ingen data | C | C | C | C | C | C | C | C | C | C | Ingen data | C | C | A | C | Ingen data | Ingen data
411 | Klæbestof |  |  | Ingen data | Ingen data | Ingen data | Ingen data | Velegnet, max. 120°C | Velegnet, max. 200°C | Velegnet, max. 40°C | Velegnet, max. 60°C | Velegnet, max. 90°C | Velegnet, max. 70°C | Velegnet, max. 120°C | A | A | A | A | A | A | A | A | A | A | A | A | Ingen data | A | A | A | A | A | A
412 | Kobber(II)-sulfat | CuSO45H2O | Mættet | Velegnet, max. 40°C | Ingen data | Velegnet, max. 25°C | Velegnet, max. 60°C | Velegnet, max. 135°C | Velegnet, max. 120°C | Velegnet, max. 100°C | Velegnet, max. 80°C | Velegnet, max. 60°C | Velegnet, max. 70°C | Velegnet, max. 90°C | Ingen data | Ingen data | Ingen data | Ingen data | Ingen data | Ingen data | Ingen data | Ingen data | Ingen data | Ingen data | Ingen data | Ingen data | Ingen data | Ingen data | Ingen data | Ingen data | Ingen data | Ingen data | Ingen data
413 | Kobberacetat | Cu(C2H3O2)H2O | Mættet | Ingen data | Velegnet, max. 25°C | Velegnet, max. 25°C | Velegnet, max. 25°C | Velegnet, max. 120°C | Velegnet, max. 175°C | Velegnet, max. 40°C | Velegnet, max. 80°C | C | Velegnet, max. 70°C | Velegnet, max. 60°C | Ingen data | Ingen data | C | C | C | C | C | C | C | Ingen data | C | B | Ingen data | A | Ingen data | A | B | Ingen data | A
414 | Kobbercarbonat | CuCO3 | Mættet | Ingen data | Ingen data | Ingen data | Velegnet, max. 60°C | Velegnet, max. 135°C | Velegnet, max. 175°C | Velegnet, max. 100°C | Ingen data | Ingen data | Ingen data | Velegnet, max. 85°C | Ingen data | Ingen data | Ingen data | Ingen data | Ingen data | Ingen data | Ingen data | Ingen data | Ingen data | Ingen data | Ingen data | B | Ingen data | A | Ingen data | A | A | Ingen data | Ingen data
415 | Kobbercyanid | Cu(CN)2 |  | Ingen data | Velegnet, max. 85°C | Ingen data | Velegnet, max. 60°C | Velegnet, max. 130°C | Velegnet, max. 175°C | Velegnet, max. 100°C | Velegnet, max. 80°C | Ingen data | Velegnet, max. 70°C | Velegnet, max. 85°C | Ingen data | C | C | C | C | C | C | C | C | A | C | B | Ingen data | A | Ingen data | A | B | Ingen data | Ingen data
416 | Kobberfluorid | CuF2 |  | Ingen data | Ingen data | Ingen data | Velegnet, max. 60°C | Velegnet, max. 135°C | Ingen data | Velegnet, max. 100°C | Ingen data | Ingen data | Ingen data | Ingen data | Ingen data | Ingen data | Ingen data | Ingen data | Ingen data | Ingen data | Ingen data | Ingen data | Ingen data | Ingen data | Ingen data | Ingen data | Ingen data | Ingen data | Ingen data | Ingen data | Ingen data | Ingen data | Ingen data
417 | Kobberfluorid 2% | CuF2H2O | 2% | Ingen data | Ingen data | Ingen data | Velegnet, max. 60°C | Velegnet, max. 135°C | Ingen data | Velegnet, max. 100°C | Brugbar, max. 20°C | Velegnet, max. 60°C | Velegnet, max. 60°C | Velegnet, max. 85°C | Ingen data | Ingen data | Ingen data | Ingen data | Ingen data | Ingen data | Ingen data | Ingen data | Ingen data | Ingen data | Ingen data | Ingen data | Ingen data | Ingen data | Ingen data | Ingen data | Ingen data | Ingen data | Ingen data
418 | Kobberklorid | CuCL2 | Mættet | Ingen data | Velegnet, max. 85°C | Ingen data | Velegnet, max. 60°C | Velegnet, max. 135°C | Velegnet, max. 175°C | Velegnet, max. 100°C | Velegnet, max. 80°C | Velegnet, max. 90°C | Velegnet, max. 70°C | Velegnet, max. 90°C | C | C | C | C | C | C | C | C | C | C | C | B | A | A | Ingen data | A | B | Ingen data | A
419 | Kobbernitrat | Cu(NO3)3H2O | 30% | Ingen data | Ingen data | Ingen data | Velegnet, max. 60°C | Velegnet, max. 135°C | Ingen data | Velegnet, max. 100°C | Brugbar, max. 20°C | Velegnet, max. 90°C | Velegnet, max. 70°C | Velegnet, max. 90°C | C | C | C | C | C | C | C | C | C | Ingen data | C | B | Ingen data | A | Ingen data | A | C | Ingen data | Ingen data
420 | Kobbersulfat | CuSO45H2O | Mættet | Ingen data | Velegnet, max. 85°C | Velegnet, max. 50°C | Velegnet, max. 60°C | Velegnet, max. 135°C | Ingen data | Velegnet, max. 100°C | Velegnet, max. 80°C | Velegnet, max. 90°C | Velegnet, max. 70°C | Velegnet, max. 90°C | C | C | C | C | C | C | C | C | C | Ingen data | C | A | Ingen data | A | A | A | C | Ingen data | A
421 | Kokosolie |  |  | Ingen data | Ingen data | Velegnet, max. 25°C | Velegnet, max. 60°C | Velegnet, max. 140°C | Velegnet, max. 200°C | C | Velegnet, max. 20°C | Brugbar, max. 60°C | Velegnet, max. 40°C | Velegnet, max. 85°C | Ingen data | Ingen data | B | B | B | B | C | C | B | Ingen data | C | B | Ingen data | A | Ingen data | A | B | Ingen data | Ingen data
422 | Koksovngas |  |  | Ingen data | Ingen data | Velegnet, max. 25°C | Velegnet, max. 60°C | Velegnet, max. 110°C | Velegnet, max. 200°C | Velegnet, max. 20°C | Brugbar, max. 20°C | Velegnet, max. 60°C | Ingen data | Velegnet, max. 85°C | Ingen data | Ingen data | B | B | B | B | A | A | A | A | A | A | Ingen data | A | A | Ingen data | B | Ingen data | Ingen data
423 | Kongevand | CIHHNO3 |  | Ingen data | Velegnet, max. 25°C | Ingen data | C | Velegnet, max. 25°C | Velegnet, max. 90°C | C | C | Brugbar, max. 20°C | C | Velegnet, max. 40°C | C | Ingen data | C | C | C | C | C | C | C | C | C | Ingen data | Ingen data | B | Ingen data | B | Ingen data | Ingen data | B
424 | Kraft Spiritus |  |  | Velegnet, max. 40°C | Velegnet, max. 85°C | Ingen data | Velegnet, max. 60°C | Ingen data | Velegnet, max. 120°C | Ingen data | Velegnet, max. 20°C | Velegnet, max. 20°C | Velegnet, max. 20°C | Velegnet, max. 40°C | Ingen data | Ingen data | C | C | C | C | C | C | C | Ingen data | C | Ingen data | Ingen data | A | Ingen data | A | Ingen data | Ingen data | Ingen data
425 | Kridt | CaCO3 |  | Ingen data | Velegnet, max. 85°C | Velegnet, max. 80°C | Velegnet, max. 60°C | Velegnet, max. 135°C | Velegnet, max. 175°C | Velegnet, max. 100°C | Velegnet, max. 40°C | Velegnet, max. 20°C | Velegnet, max. 20°C | Velegnet, max. 150°C | Ingen data | A | C | C | C | C | B | B | B | Ingen data | B | A | Ingen data | A | A | A | A | Ingen data | A
426 | Kristpalmeolie |  |  | Ingen data | Velegnet, max. 85°C | Ingen data | Velegnet, max. 60°C | Velegnet, max. 135°C | Velegnet, max. 175°C | Velegnet, max. 60°C | Velegnet, max. 60°C | Velegnet, max. 65°C | Velegnet, max. 40°C | Velegnet, max. 60°C | A | A | A | A | A | A | A | A | A | A | A | A | Ingen data | A | A | A | A | A | A
427 | Kuldioxid, tør | CO2 | Tør 100% | Velegnet, max. 40°C | Velegnet, max. 85°C | Velegnet, max. 65°C | Velegnet, max. 60°C | Velegnet, max. 135°C | Velegnet, max. 200°C | Velegnet, max. 90°C | Velegnet, max. 80°C | Velegnet, max. 90°C | Velegnet, max. 70°C | Velegnet, max. 90°C | A | A | A | A | A | A | A | A | A | A | A | A | Ingen data | A | A | A | A | A | Ingen data
428 | Kuldioxid, våd | CO2 | Våd | Velegnet, max. 40°C | Velegnet, max. 85°C | Velegnet, max. 65°C | Velegnet, max. 60°C | Velegnet, max. 135°C | Velegnet, max. 200°C | Velegnet, max. 100°C | Velegnet, max. 80°C | Velegnet, max. 90°C | Velegnet, max. 70°C | Velegnet, max. 90°C | A | A | A | A | A | A | B | B | B | B | B | A | Ingen data | A | A | A | A | A | A
429 | Kuldisulfid | CS2 |  | Ingen data | Ingen data | C | C | Velegnet, max. 25°C | Velegnet, max. 90°C | C | Brugbar, max. 20°C | C | C | Velegnet, max. 20°C | Ingen data | C | B | B | B | B | A | A | A | Ingen data | A | A | Ingen data | A | Ingen data | A | A | Ingen data | A
430 | Kulilte | CO | Luftart | Ingen data | Velegnet, max. 85°C | Ingen data | Velegnet, max. 60°C | Velegnet, max. 135°C | Velegnet, max. 200°C | Velegnet, max. 120°C | Velegnet, max. 20°C | Velegnet, max. 90°C | Velegnet, max. 20°C | Velegnet, max. 120°C | A | Ingen data | A | A | A | A | A | A | B | Ingen data | A | A | Ingen data | A | A | A | A | Ingen data | A
431 | Kulsur ammoniak | CH2O3H3N | Mættet | Ingen data | Ingen data | Velegnet, max. 80°C | Velegnet, max. 60°C | Velegnet, max. 135°C | Velegnet, max. 200°C | Velegnet, max. 100°C | Ingen data | Velegnet, max. 80°C | Velegnet, max. 80°C | Velegnet, max. 120°C | Brugbar til 100 | Brugbar til 20 | C | Ingen data | Ingen data | C | Ingen data | Ingen data | Velegnet, max. 60°C | C | Ingen data | B | Ingen data | B | B | B | B | Ingen data | A
432 | Kulsur magnesia | MgCO2 |  | Ingen data | Ingen data | Ingen data | Velegnet, max. 60°C | Velegnet, max. 135°C | Velegnet, max. 105°C | Velegnet, max. 75°C | Velegnet, max. 60°C | Velegnet, max. 60°C | Velegnet, max. 60°C | Velegnet, max. 100°C | Ingen data | Ingen data | B | B | Ingen data | Ingen data | B | B | B | Ingen data | B | A | Ingen data | A | A | A | A | Ingen data | Ingen data
433 | Kulsurkalk | CaCO3 |  | Ingen data | Velegnet, max. 85°C | Velegnet, max. 80°C | Velegnet, max. 60°C | Velegnet, max. 135°C | Velegnet, max. 175°C | Velegnet, max. 100°C | Velegnet, max. 40°C | Velegnet, max. 20°C | Velegnet, max. 20°C | Velegnet, max. 150°C | Ingen data | A | C | C | C | C | B | B | B | Ingen data | B | A | Ingen data | A | A | A | A | Ingen data | A
434 | Kulsyre | H2CO3 | Mættet | Ingen data | Velegnet, max. 85°C | Ingen data | Velegnet, max. 60°C | Velegnet, max. 135°C | Velegnet, max. 175°C | Velegnet, max. 100°C | Velegnet, max. 80°C | Velegnet, max. 20°C | Velegnet, max. 20°C | Velegnet, max. 90°C | Ingen data | Ingen data | C | C | C | C | B | B | B | B | B | A | Ingen data | A | A | A | A | B | Ingen data
435 | Kultveilte, tør | CO2 | Tør 100% | Velegnet, max. 40°C | Velegnet, max. 85°C | Velegnet, max. 65°C | Velegnet, max. 60°C | Velegnet, max. 135°C | Velegnet, max. 200°C | Velegnet, max. 90°C | Velegnet, max. 80°C | Velegnet, max. 90°C | Velegnet, max. 70°C | Velegnet, max. 90°C | A | A | A | A | A | A | A | A | A | A | A | A | Ingen data | A | A | A | A | A | Ingen data
436 | Kultveilte, våd | CO2 | Våd | Velegnet, max. 40°C | Velegnet, max. 85°C | Velegnet, max. 65°C | Velegnet, max. 60°C | Velegnet, max. 135°C | Velegnet, max. 200°C | Velegnet, max. 100°C | Velegnet, max. 80°C | Velegnet, max. 90°C | Velegnet, max. 70°C | Velegnet, max. 90°C | A | A | A | A | A | A | B | B | B | B | B | A | Ingen data | A | A | A | A | A | A
437 | Kviksølv | Hg |  | Ingen data | Velegnet, max. 85°C | Velegnet, max. 65°C | Velegnet, max. 60°C | Velegnet, max. 135°C | Velegnet, max. 150°C | Velegnet, max. 100°C | Velegnet, max. 60°C | Velegnet, max. 60°C | Velegnet, max. 60°C | Velegnet, max. 85°C | Ingen data | C | C | C | C | C | A | A | A | Ingen data | A | A | Ingen data | A | A | A | B | Ingen data | A
438 | Kviksølv(II)klorid | HgCL2 |  | Ingen data | Velegnet, max. 60°C | Velegnet, max. 80°C | Velegnet, max. 60°C | Velegnet, max. 120°C | Velegnet, max. 150°C | Velegnet, max. 100°C | Velegnet, max. 60°C | Velegnet, max. 60°C | Velegnet, max. 60°C | Velegnet, max. 85°C | C | C | C | C | C | C | C | C | C | C | C | C | Ingen data | C | C | B | C | Ingen data | A
439 | Latex | (C2H6OSI)x |  | Ingen data | Ingen data | Ingen data | Ingen data | Ingen data | Velegnet, max. 90°C | Velegnet, max. 20°C | Velegnet, max. 20°C | Ingen data | Velegnet, max. 40°C | Velegnet, max. 20°C | Ingen data | Ingen data | A | A | Ingen data | Ingen data | A | A | Ingen data | Ingen data | A | Ingen data | Ingen data | A | Ingen data | A | Ingen data | Ingen data | Ingen data
440 | Lattergas | N2O |  | Ingen data | Ingen data | Velegnet, max. 25°C | Velegnet, max. 25°C | C | Velegnet, max. 200°C | Ingen data | C | Brugbar, max. 60°C | C | Velegnet, max. 20°C | Ingen data | Ingen data | B | B | Ingen data | Ingen data | C | B | B | Ingen data | Ingen data | Ingen data | Ingen data | A | Ingen data | A | C | Ingen data | A
441 | Laurinsyre | CH3(CH2)10COOH |  | Ingen data | Ingen data | Ingen data | Velegnet, max. 60°C | Velegnet, max. 105°C | Velegnet, max. 150°C | Ingen data | Velegnet, max. 20°C | Ingen data | Ingen data | Velegnet, max. 40°C | Ingen data | Ingen data | Ingen data | Ingen data | Ingen data | Ingen data | C | C | Ingen data | Ingen data | C | Ingen data | Ingen data | A | Ingen data | A | Ingen data | Ingen data | Ingen data
442 | Laurylklorid | C12H25CL |  | Ingen data | Ingen data | Ingen data | Ingen data | Ingen data | Velegnet, max. 150°C | Velegnet, max. 60°C | Velegnet, max. 20°C | Ingen data | Ingen data | Velegnet, max. 90°C | Ingen data | Ingen data | Ingen data | Ingen data | Ingen data | Ingen data | C | C | Ingen data | Ingen data | C | Ingen data | Ingen data | A | Ingen data | A | Ingen data | Ingen data | Ingen data
443 | Ligroin (petroleumsether) |  |  | Ingen data | Ingen data | Ingen data | Ingen data | Ingen data | Ingen data | Ingen data | Velegnet, max. 40°C | C | Velegnet, max. 20°C | Velegnet, max. 40°C | Ingen data | Ingen data | Ingen data | Ingen data | Ingen data | Ingen data | Ingen data | Ingen data | Ingen data | Ingen data | Ingen data | Ingen data | Ingen data | Ingen data | Ingen data | Ingen data | Ingen data | Ingen data | Ingen data
444 | Lim |  |  | Ingen data | Ingen data | Ingen data | Ingen data | Velegnet, max. 120°C | Velegnet, max. 200°C | Velegnet, max. 40°C | Velegnet, max. 60°C | Velegnet, max. 90°C | Velegnet, max. 70°C | Velegnet, max. 120°C | A | A | A | A | A | A | A | A | A | A | A | A | B | A | A | A | A | A | A
445 | Linolie |  |  | Ingen data | Ingen data | Ingen data | Velegnet, max. 60°C | Velegnet, max. 110°C | Velegnet, max. 150°C | Ingen data | Ingen data | Ingen data | Ingen data | Velegnet, max. 20°C | Ingen data | Ingen data | Ingen data | Ingen data | Ingen data | Ingen data | Ingen data | Ingen data | Ingen data | Ingen data | Ingen data | Ingen data | B | Ingen data | Ingen data | Ingen data | Ingen data | Ingen data | Ingen data
446 | Linolsyre | CH3(CH2)4HC:CHCH2CH:CH(CH2)7COOH |  | Ingen data | Ingen data | Ingen data | Velegnet, max. 60°C | Velegnet, max. 120°C | Velegnet, max. 150°C | C | Brugbar, max. 20°C | C | Ingen data | Velegnet, max. 60°C | Ingen data | C | C | C | C | C | C | C | C | Ingen data | C | C | Ingen data | B | B | A | A | Ingen data | A
447 | Lithiumbromid | LiBr |  | Ingen data | Ingen data | Ingen data | Velegnet, max. 60°C | Velegnet, max. 105°C | Velegnet, max. 150°C | Ingen data | Velegnet, max. 60°C | Ingen data | Ingen data | Velegnet, max. 90°C | Ingen data | Ingen data | Ingen data | Ingen data | Ingen data | Ingen data | Ingen data | Ingen data | Ingen data | Ingen data | Ingen data | Ingen data | Ingen data | Ingen data | Ingen data | Ingen data | Ingen data | Ingen data | Ingen data
448 | Lithiumhydroxid | LiOH |  | Ingen data | Ingen data | Ingen data | Ingen data | Ingen data | Ingen data | Velegnet, max. 40°C | Velegnet, max. 20°C | Ingen data | Ingen data | Velegnet, max. 60°C | Ingen data | Ingen data | C | C | C | C | A | A | Ingen data | Ingen data | A | Ingen data | Ingen data | A | Ingen data | A | B | Ingen data | Ingen data
449 | Lithiumklorid | LiCL |  | Ingen data | Ingen data | Ingen data | Ingen data | Velegnet, max. 120°C | Ingen data | Velegnet, max. 40°C | Velegnet, max. 20°C | Ingen data | Ingen data | Velegnet, max. 60°C | Ingen data | Ingen data | B | B | B | Ingen data | B | B | C | Ingen data | B | Ingen data | Ingen data | A | Ingen data | A | A | Ingen data | Ingen data
450 | Lud | NaOH | Op til 40% | Velegnet, max. 20°C | Velegnet, max. 100°C | Velegnet, max. 80°C | Velegnet, max. 40°C | C | Velegnet, max. 175°C | Velegnet, max. 80°C | C | Velegnet, max. 60°C | Velegnet, max. 70°C | C | C | B | B | C | C | C | B | B | B | B | B | A | Ingen data | A | A | A | A | Ingen data | Ingen data
451 | Lud 15% | NaOH | 15% | Velegnet, max. 60°C | Velegnet, max. 100°C | Velegnet, max. 80°C | Velegnet, max. 60°C | Velegnet, max. 75°C | Velegnet, max. 200°C | Velegnet, max. 100°C | Velegnet, max. 60°C | Velegnet, max. 90°C | Velegnet, max. 70°C | C | C | Ingen data | A | Ingen data | A | Ingen data | Ingen data | A | A | Ingen data | B | A | Ingen data | A | A | A | A | A | A
452 | Lud 30% | NaOH | 30% | Velegnet, max. 60°C | Velegnet, max. 100°C | Velegnet, max. 80°C | Velegnet, max. 60°C | C | Velegnet, max. 175°C | Velegnet, max. 60°C | Velegnet, max. 40°C | Velegnet, max. 60°C | Velegnet, max. 70°C | C | C | Ingen data | A | Ingen data | B | Ingen data | Ingen data | B | B | Ingen data | B | A | Ingen data | A | A | A | A | Ingen data | Ingen data
453 | Lud 50% | NaOH | 50% | Velegnet, max. 60°C | Velegnet, max. 100°C | Velegnet, max. 80°C | Velegnet, max. 60°C | C | Velegnet, max. 175°C | Velegnet, max. 60°C | C | Velegnet, max. 60°C | Velegnet, max. 70°C | C | B | B | C | C | C | B | B | B | B | B | A | A | Ingen data | A | A | A | Ingen data | Ingen data | Ingen data
454 | Lud 70% | NaOH | 70% | Velegnet, max. 20°C | Ingen data | Velegnet, max. 80°C | Velegnet, max. 40°C | C | Velegnet, max. 175°C | Velegnet, max. 20°C | C | Velegnet, max. 40°C | Velegnet, max. 40°C | C | C | B | C | C | C | C | B | B | B | B | B | A | Ingen data | A | A | A | A | Ingen data | Ingen data
455 | Læsket kalk | Ca(OH)2 |  | Ingen data | Velegnet, max. 85°C | Velegnet, max. 80°C | Velegnet, max. 60°C | Velegnet, max. 135°C | Velegnet, max. 120°C | Velegnet, max. 100°C | Velegnet, max. 60°C | Velegnet, max. 90°C | Velegnet, max. 20°C | Velegnet, max. 120°C | C | C | C | C | C | C | C | C | C | Ingen data | C | A | Ingen data | A | A | A | A | Ingen data | A
456 | Magnesia | MgO |  | Ingen data | Ingen data | Ingen data | Ingen data | Ingen data | Ingen data | Velegnet, max. 60°C | Velegnet, max. 60°C | Ingen data | Velegnet, max. 70°C | Ingen data | Ingen data | Ingen data | A | A | Ingen data | Ingen data | Ingen data | A | Ingen data | Ingen data | A | Ingen data | Ingen data | Ingen data | Ingen data | Ingen data | A | Ingen data | Ingen data
457 | Magnesium, brændt | MgO |  | Ingen data | Ingen data | Ingen data | Ingen data | Ingen data | Ingen data | Velegnet, max. 60°C | Velegnet, max. 60°C | Ingen data | Velegnet, max. 70°C | Ingen data | Ingen data | Ingen data | A | A | Ingen data | Ingen data | Ingen data | A | Ingen data | Ingen data | A | Ingen data | Ingen data | Ingen data | Ingen data | Ingen data | A | Ingen data | Ingen data
458 | Magnesiumcarbonat | MgCO2 |  | Ingen data | Ingen data | Ingen data | Velegnet, max. 60°C | Velegnet, max. 135°C | Velegnet, max. 105°C | Velegnet, max. 75°C | Velegnet, max. 60°C | Velegnet, max. 60°C | Velegnet, max. 60°C | Velegnet, max. 100°C | Ingen data | Ingen data | B | B | Ingen data | Ingen data | B | B | B | Ingen data | B | A | Ingen data | A | A | A | A | Ingen data | Ingen data
459 | Magnesiumcitrat | MgHC6H5O7H2O |  | Ingen data | Ingen data | Ingen data | Velegnet, max. 60°C | Velegnet, max. 120°C | Velegnet, max. 150°C | Velegnet, max. 75°C | Velegnet, max. 80°C | Ingen data | Ingen data | Velegnet, max. 105°C | Ingen data | Ingen data | Ingen data | Ingen data | Ingen data | Ingen data | Ingen data | Ingen data | Ingen data | Ingen data | Ingen data | Ingen data | Ingen data | Ingen data | Ingen data | Ingen data | Ingen data | Ingen data | Ingen data
460 | Magnesiumflourid | MgF2 |  | Ingen data | Ingen data | Ingen data | Ingen data | Ingen data | Ingen data | Velegnet, max. 60°C | Ingen data | Ingen data | Ingen data | Velegnet, max. 90°C | Ingen data | Ingen data | Ingen data | Ingen data | Ingen data | Ingen data | Ingen data | C | Ingen data | Ingen data | C | Ingen data | Ingen data | B | Ingen data | Ingen data | Ingen data | Ingen data | Ingen data
461 | Magnesiumhydroxid | Mg(OH)2 | Mættet | Ingen data | Velegnet, max. 85°C | Velegnet, max. 80°C | Velegnet, max. 60°C | Velegnet, max. 135°C | Velegnet, max. 150°C | Velegnet, max. 75°C | Velegnet, max. 80°C | Velegnet, max. 90°C | Velegnet, max. 70°C | Velegnet, max. 105°C | Ingen data | B | C | C | B | B | A | A | A | Ingen data | A | A | Ingen data | A | A | A | A | A | A
462 | Magnesiumklorid | MgCL2 | Mættet | Ingen data | Velegnet, max. 85°C | Velegnet, max. 80°C | Velegnet, max. 60°C | Velegnet, max. 135°C | Velegnet, max. 200°C | Velegnet, max. 75°C | Velegnet, max. 80°C | Velegnet, max. 90°C | Velegnet, max. 70°C | Velegnet, max. 75°C | Ingen data | A | A | A | B | B | C | C | C | Ingen data | C | C | Ingen data | C | C | B | A | Ingen data | A
463 | Magnesiumnitrat | Mg(NO3)2H2O |  | Ingen data | Velegnet, max. 85°C | Velegnet, max. 80°C | Velegnet, max. 60°C | Velegnet, max. 135°C | Velegnet, max. 150°C | Velegnet, max. 60°C | Velegnet, max. 20°C | Velegnet, max. 60°C | Velegnet, max. 70°C | Velegnet, max. 105°C | Ingen data | A | C | C | Ingen data | Ingen data | Ingen data | Ingen data | B | Ingen data | Ingen data | A | Ingen data | A | A | A | B | Ingen data | Ingen data
464 | Magnesiumoxid | MgO |  | Ingen data | Ingen data | Ingen data | Ingen data | Ingen data | Ingen data | Velegnet, max. 60°C | Velegnet, max. 60°C | Ingen data | Velegnet, max. 70°C | Ingen data | Ingen data | Ingen data | A | A | Ingen data | Ingen data | Ingen data | A | Ingen data | Ingen data | A | Ingen data | Ingen data | Ingen data | Ingen data | Ingen data | A | Ingen data | Ingen data
465 | Magnesiumsulfat | MgSO47H2O |  | Ingen data | Velegnet, max. 85°C | Velegnet, max. 80°C | Velegnet, max. 60°C | Velegnet, max. 135°C | Velegnet, max. 150°C | Velegnet, max. 75°C | Velegnet, max. 80°C | Velegnet, max. 60°C | Velegnet, max. 70°C | Velegnet, max. 90°C | Ingen data | A | A | A | A | A | A | A | A | A | A | A | B | A | A | A | A | A | A
466 | Majsolie |  |  | Ingen data | C | Velegnet, max. 25°C | Velegnet, max. 25°C | Velegnet, max. 130°C | Velegnet, max. 200°C | C | Velegnet, max. 80°C | C | C | Velegnet, max. 150°C | Ingen data | A | B | B | B | B | B | B | B | B | B | A | Ingen data | A | A | A | B | Ingen data | Ingen data
467 | Majssirup |  |  | Ingen data | Ingen data | Velegnet, max. 65°C | Velegnet, max. 60°C | Velegnet, max. 120°C | Ingen data | Ingen data | Velegnet, max. 40°C | Velegnet, max. 90°C | Velegnet, max. 40°C | Velegnet, max. 85°C | Ingen data | Ingen data | Ingen data | Ingen data | Ingen data | Ingen data | Ingen data | Ingen data | Ingen data | Ingen data | Ingen data | Ingen data | Ingen data | Ingen data | Ingen data | Ingen data | Ingen data | Ingen data | Ingen data
468 | Maleinsyre | HOOCCHCHCOOH | Mættet | Ingen data | Velegnet, max. 85°C | Velegnet, max. 80°C | Velegnet, max. 60°C | Velegnet, max. 120°C | Velegnet, max. 120°C | Velegnet, max. 20°C | C | Ingen data | C | Velegnet, max. 90°C | Ingen data | B | C | C | B | C | C | C | C | Ingen data | C | B | Ingen data | A | B | A | B | Ingen data | A
469 | Mangansulfat | MnSO44H2O |  | Ingen data | Ingen data | Velegnet, max. 65°C | Velegnet, max. 60°C | Velegnet, max. 120°C | Velegnet, max. 150°C | Velegnet, max. 75°C | Velegnet, max. 60°C | Velegnet, max. 80°C | Velegnet, max. 70°C | Velegnet, max. 105°C | Ingen data | Ingen data | A | A | A | Ingen data | C | C | B | Ingen data | C | Ingen data | Ingen data | A | Ingen data | A | A | Ingen data | Ingen data
470 | Melasse (sirup) |  |  | Ingen data | Ingen data | Velegnet, max. 25°C | Velegnet, max. 60°C | Velegnet, max. 65°C | Velegnet, max. 150°C | Velegnet, max. 40°C | Velegnet, max. 65°C | Velegnet, max. 65°C | Velegnet, max. 65°C | Velegnet, max. 85°C | Ingen data | A | A | A | A | A | A | A | A | Ingen data | A | A | Ingen data | A | A | A | A | Ingen data | A
471 | Mercurecyanid | Hg(CN)2 | Mættet | Ingen data | Ingen data | Ingen data | Velegnet, max. 60°C | Velegnet, max. 120°C | Velegnet, max. 150°C | Velegnet, max. 20°C | Velegnet, max. 20°C | Velegnet, max. 60°C | Velegnet, max. 20°C | Velegnet, max. 20°C | Ingen data | C | C | C | C | C | C | C | C | Ingen data | C | Ingen data | Ingen data | A | Ingen data | A | C | Ingen data | Ingen data
472 | Mercuriklorid | HgCL2 |  | Ingen data | Velegnet, max. 60°C | Velegnet, max. 80°C | Velegnet, max. 60°C | Velegnet, max. 120°C | Velegnet, max. 150°C | Velegnet, max. 100°C | Velegnet, max. 60°C | Velegnet, max. 60°C | Velegnet, max. 60°C | Velegnet, max. 85°C | C | C | C | C | C | C | C | C | C | C | C | C | Ingen data | C | C | B | C | Ingen data | A
473 | Mercurinitrat | HgNO32H2O | Mættet | Ingen data | Ingen data | Ingen data | Velegnet, max. 60°C | Velegnet, max. 110°C | Velegnet, max. 150°C | Velegnet, max. 20°C | C | Ingen data | C | Velegnet, max. 20°C | Ingen data | C | C | C | C | C | C | C | C | Ingen data | C | A | Ingen data | A | A | A | C | Ingen data | Ingen data
474 | Mercurisulfat | HgSO4 | Mættet | Ingen data | Ingen data | Ingen data | Velegnet, max. 60°C | Velegnet, max. 110°C | Velegnet, max. 150°C | Velegnet, max. 20°C | Velegnet, max. 20°C | Ingen data | Ingen data | Velegnet, max. 20°C | Ingen data | C | C | C | C | C | Ingen data | Ingen data | Ingen data | Ingen data | Ingen data | Ingen data | Ingen data | Ingen data | Ingen data | Ingen data | Ingen data | Ingen data | Ingen data
475 | Methan | CH4 |  | C | Ingen data | Ingen data | Velegnet, max. 60°C | Velegnet, max. 135°C | Velegnet, max. 150°C | C | Velegnet, max. 80°C | Velegnet, max. 20°C | Velegnet, max. 20°C | Velegnet, max. 85°C | A | A | A | A | A | A | A | A | A | A | A | A | Ingen data | A | A | A | A | A | A
476 | Methanol | CH3OH |  | C | C | Velegnet, max. 80°C | Velegnet, max. 60°C | Velegnet, max. 135°C | Velegnet, max. 150°C | Velegnet, max. 60°C | Velegnet, max. 60°C | Velegnet, max. 60°C | Velegnet, max. 60°C | C | A | A | A | A | A | A | A | A | A | A | A | A | Ingen data | A | A | A | A | A | A
477 | Methoxyethyloleat | CH3OCH2CH2(OOCC17H33)2 |  | Ingen data | Ingen data | Ingen data | Velegnet, max. 25°C | Ingen data | Ingen data | Ingen data | Ingen data | Ingen data | Ingen data | Ingen data | Ingen data | Ingen data | Ingen data | Ingen data | Ingen data | Ingen data | Ingen data | Ingen data | Ingen data | Ingen data | Ingen data | Ingen data | Ingen data | Ingen data | Ingen data | Ingen data | Ingen data | Ingen data | Ingen data
478 | Methyl cellulose | HOCH2CH2CH3 |  | Ingen data | Ingen data | Ingen data | C | Velegnet, max. 135°C | Ingen data | Velegnet, max. 20°C | C | Velegnet, max. 20°C | Velegnet, max. 20°C | C | Ingen data | Ingen data | A | A | B | Ingen data | B | B | B | Ingen data | Ingen data | A | Ingen data | A | A | A | A | A | Ingen data
479 | Methylacetat | CH3CO2CH3 |  | Ingen data | Ingen data | Ingen data | Ingen data | Velegnet, max. 40°C | Velegnet, max. 150°C | Brugbar, max. 20°C | C | C | C | C | Ingen data | Ingen data | B | B | Ingen data | Ingen data | B | B | B | Ingen data | B | B | Ingen data | A | Ingen data | A | A | Ingen data | A
480 | Methylacetone | C4H8O |  | Ingen data | Ingen data | Ingen data | Ingen data | C | Ingen data | Velegnet, max. 20°C | C | C | Ingen data | C | Ingen data | A | A | A | A | A | A | A | A | A | A | A | Ingen data | A | A | A | A | A | Ingen data
481 | Methylamin | CH3NH2 |  | Ingen data | C | C | C | C | Velegnet, max. 150°C | Velegnet, max. 20°C | Ingen data | Ingen data | Velegnet, max. 20°C | Velegnet, max. 40°C | Ingen data | Ingen data | C | C | Ingen data | Ingen data | A | A | B | Ingen data | A | Ingen data | Ingen data | A | Ingen data | A | C | Ingen data | Ingen data
482 | Methylbromid | CH3Br |  | Ingen data | Ingen data | Ingen data | C | Velegnet, max. 135°C | Velegnet, max. 150°C | C | Velegnet, max. 20°C | C | C | Velegnet, max. 85°C | Ingen data | Ingen data | C | C | B | Ingen data | C | C | B | Ingen data | Ingen data | Ingen data | A | B | Ingen data | B | B | Ingen data | Ingen data
483 | Methylenbromid | CH2Br2 |  | Ingen data | Ingen data | Ingen data | C | Velegnet, max. 75°C | Velegnet, max. 120°C | C | C | C | C | Velegnet, max. 20°C | Ingen data | Ingen data | Ingen data | Ingen data | Ingen data | Ingen data | Ingen data | Ingen data | Ingen data | Ingen data | Ingen data | Ingen data | Ingen data | Ingen data | Ingen data | Ingen data | Ingen data | Ingen data | Ingen data
484 | Methyleniodid | CH2I2 |  | Ingen data | Ingen data | Ingen data | C | Velegnet, max. 90°C | Velegnet, max. 120°C | Ingen data | Ingen data | Ingen data | Ingen data | Velegnet, max. 120°C | Ingen data | Ingen data | Ingen data | Ingen data | Ingen data | Ingen data | Ingen data | Ingen data | Ingen data | Ingen data | Ingen data | Ingen data | Ingen data | Ingen data | Ingen data | Ingen data | Ingen data | Ingen data | Ingen data
485 | Methylenklorbromid | CH2CLBr |  | Ingen data | Ingen data | Ingen data | C | Ingen data | Ingen data | C | C | C | C | C | Ingen data | Ingen data | Ingen data | Ingen data | Ingen data | Ingen data | A | A | Ingen data | Ingen data | Ingen data | Ingen data | Ingen data | A | Ingen data | A | Ingen data | Ingen data | Ingen data
486 | Methylenklorid (diklormethan) | CH2CL2 |  | Ingen data | Ingen data | Ingen data | C | C | Velegnet, max. 120°C | C | C | C | C | Velegnet, max. 20°C | Ingen data | Ingen data | B | B | B | Ingen data | B | B | B | Ingen data | Ingen data | Ingen data | Ingen data | A | A | A | A | Ingen data | A
487 | Methylethylketon | CH3COC2H5 |  | C | C | C | C | C | Velegnet, max. 90°C | Velegnet, max. 20°C | C | C | C | C | Ingen data | A | A | A | A | A | A | A | A | Ingen data | A | A | B | A | A | A | A | A | A
488 | Methylformiat | HCOOCH3 |  | Ingen data | Ingen data | Ingen data | Ingen data | Ingen data | Ingen data | Velegnet, max. 40°C | C | C | Velegnet, max. 20°C | C | Ingen data | Ingen data | A | A | A | Ingen data | A | A | C | Ingen data | A | A | Ingen data | A | A | A | A | Ingen data | A
489 | Methylisobutylcarbinol | (CH3)2CHCH2CH(CH3)OH |  | Ingen data | Ingen data | Ingen data | Ingen data | Ingen data | Velegnet, max. 90°C | Velegnet, max. 20°C | Velegnet, max. 20°C | Velegnet, max. 20°C | Velegnet, max. 20°C | Velegnet, max. 20°C | Ingen data | Ingen data | Ingen data | Ingen data | Ingen data | Ingen data | Ingen data | Ingen data | Ingen data | Ingen data | Ingen data | Ingen data | Ingen data | Ingen data | Ingen data | Ingen data | Ingen data | Ingen data | Ingen data
490 | Methylisobutylketon | (CH3)2CHCH2COCH3 |  | C | C | C | C | C | Velegnet, max. 90°C | Velegnet, max. 20°C | C | C | C | C | Ingen data | Ingen data | Ingen data | Ingen data | Ingen data | Ingen data | A | Ingen data | Ingen data | Ingen data | Ingen data | Ingen data | Ingen data | A | A | A | A | A | Ingen data
491 | Methylisopropylketon | CH3COCH(CH3)2 |  | Ingen data | Ingen data | Ingen data | Ingen data | C | Velegnet, max. 65°C | C | C | C | C | C | Ingen data | Ingen data | Ingen data | Ingen data | Ingen data | Ingen data | Ingen data | Ingen data | Ingen data | Ingen data | Ingen data | Ingen data | Ingen data | Ingen data | Ingen data | Ingen data | Ingen data | Ingen data | Ingen data
492 | Methylkorid | CH3CL | Tør | C | Ingen data | Ingen data | C | Velegnet, max. 135°C | Velegnet, max. 120°C | C | C | C | C | Velegnet, max. 20°C | C | Ingen data | A | A | C | C | A | A | A | A | A | A | A | A | A | A | A | A | A
493 | Methylmethacrylat | C5H8O2 |  | Ingen data | Ingen data | Ingen data | Velegnet, max. 25°C | Velegnet, max. 50°C | Velegnet, max. 65°C | C | C | Velegnet, max. 20°C | C | C | Ingen data | Ingen data | Ingen data | Ingen data | Ingen data | Ingen data | Ingen data | Ingen data | C | Ingen data | Ingen data | Ingen data | Ingen data | Ingen data | Ingen data | Ingen data | Ingen data | Ingen data | Ingen data
494 | Methylsulfat | (CH3)2SO4 |  | Ingen data | Ingen data | Ingen data | Velegnet, max. 25°C | Velegnet, max. 135°C | Velegnet, max. 20°C | Ingen data | Ingen data | Ingen data | Ingen data | Ingen data | Ingen data | Ingen data | Ingen data | Ingen data | Ingen data | Ingen data | Ingen data | Ingen data | Ingen data | Ingen data | Ingen data | Ingen data | Ingen data | Ingen data | Ingen data | Ingen data | Ingen data | Ingen data | Ingen data
495 | Methylsulfat | CH3HSO4 |  | Ingen data | Ingen data | Ingen data | Velegnet, max. 60°C | Velegnet, max. 50°C | Ingen data | Ingen data | Ingen data | Ingen data | Ingen data | Ingen data | Ingen data | Ingen data | Ingen data | Ingen data | Ingen data | Ingen data | Ingen data | Ingen data | Ingen data | Ingen data | Ingen data | Ingen data | Ingen data | Ingen data | Ingen data | Ingen data | Ingen data | Ingen data | Ingen data
496 | Methyltriklormethan | CH3CCL |  | C | C | Ingen data | Ingen data | Velegnet, max. 50°C | Velegnet, max. 90°C | C | C | C | C | Velegnet, max. 20°C | Ingen data | Ingen data | Ingen data | Ingen data | Ingen data | Ingen data | A | A | Ingen data | Ingen data | A | Ingen data | Ingen data | A | Ingen data | A | Ingen data | Ingen data | Ingen data
497 | Metylacrylat | CHCO2C2H5 | Ren | Ingen data | Ingen data | Ingen data | Ingen data | Velegnet, max. 40°C | Velegnet, max. 150°C | Brugbar, max. 20°C | C | C | C | C | Ingen data | Ingen data | Ingen data | Ingen data | Ingen data | Ingen data | C | Ingen data | Ingen data | Ingen data | Ingen data | Ingen data | Ingen data | A | Ingen data | A | A | Ingen data | Ingen data
498 | Metylalkohol | CH3OH |  | C | C | Velegnet, max. 80°C | Velegnet, max. 60°C | Velegnet, max. 135°C | Velegnet, max. 150°C | Velegnet, max. 60°C | Velegnet, max. 60°C | Velegnet, max. 60°C | Velegnet, max. 60°C | C | A | A | A | A | A | A | A | A | A | A | A | A | Ingen data | A | A | A | A | A | A
499 | Mineralolie |  |  | Velegnet, max. 20°C | Velegnet, max. 85°C | Velegnet, max. 50°C | Velegnet, max. 60°C | Velegnet, max. 135°C | Velegnet, max. 150°C | C | Velegnet, max. 60°C | Brugbar, max. 20°C | Velegnet, max. 20°C | Velegnet, max. 150°C | A | A | A | A | A | A | A | A | A | A | A | A | Ingen data | A | A | A | A | A | A
500 | Monochloreddikesyre | CH2CLCOOH | 50% | Ingen data | 25 | Velegnet, max. 25°C | Velegnet, max. 60°C | Velegnet, max. 65°C | Velegnet, max. 90°C | C | Velegnet, max. 20°C | C | C | Velegnet, max. 20°C | Ingen data | C | C | C | C | C | C | C | C | Ingen data | C | C | Ingen data | C | C | B | B | Ingen data | Ingen data
501 | Monoethanolamin | HOCH2CH2NH2 |  | Ingen data | Ingen data | Ingen data | C | C | Velegnet, max. 40°C | Velegnet, max. 20°C | Velegnet, max. 20°C | C | C | Velegnet, max. 85°C | Ingen data | Ingen data | Ingen data | Ingen data | C | Ingen data | B | B | B | Ingen data | B | Ingen data | Ingen data | A | Ingen data | A | B | Ingen data | Ingen data
502 | Monoklorbenzen | C6H5CL | Teknisk ren | Ingen data | Ingen data | Velegnet, max. 25°C | Ingen data | Velegnet, max. 75°C | Velegnet, max. 90°C | C | C | C | C | Velegnet, max. 20°C | Ingen data | Ingen data | A | A | Ingen data | Ingen data | A | A | A | A | A | A | Ingen data | A | A | A | A | A | Ingen data
503 | Morfolin | C4H8ONH |  | Ingen data | Ingen data | Ingen data | Ingen data | Velegnet, max. 25°C | Velegnet, max. 90°C | Velegnet, max. 20°C | C | C | C | C | Ingen data | Ingen data | B | B | Ingen data | Ingen data | B | B | B | Ingen data | B | B | Ingen data | B | B | B | B | Ingen data | Ingen data
504 | Motorolie |  |  | Ingen data | Velegnet, max. 85°C | Velegnet, max. 25°C | Velegnet, max. 60°C | Ingen data | Velegnet, max. 175°C | C | Velegnet, max. 80°C | Ingen data | Ingen data | Velegnet, max. 120°C | A | A | A | A | A | A | A | A | A | A | A | A | Ingen data | A | A | A | A | A | Ingen data
505 | Myresyre | HCOOH |  | Ingen data | Velegnet, max. 25°C | Velegnet, max. 25°C | Velegnet, max. 25°C | Velegnet, max. 120°C | Velegnet, max. 150°C | Velegnet, max. 90°C | C | Velegnet, max. 20°C | Velegnet, max. 60°C | C | Ingen data | Ingen data | C | C | B | Ingen data | C | C | C | B | C | A | Ingen data | A | A | A | A | Ingen data | A
506 | Myresyre vandfrit | HCOOH |  | Ingen data | Velegnet, max. 25°C | Velegnet, max. 80°C | Ingen data | Ingen data | Ingen data | Ingen data | C | Velegnet, max. 70°C | Velegnet, max. 40°C | C | Ingen data | Ingen data | Ingen data | Ingen data | Ingen data | Ingen data | Ingen data | Ingen data | Ingen data | Ingen data | Ingen data | Ingen data | Ingen data | A | Ingen data | A | A | Ingen data | Ingen data
507 | Mælk |  |  | Ingen data | Velegnet, max. 20°C | Velegnet, max. 75°C | Ingen data | Velegnet, max. 105°C | Velegnet, max. 200°C | Velegnet, max. 120°C | Velegnet, max. 80°C | Velegnet, max. 90°C | Velegnet, max. 70°C | Velegnet, max. 150°C | C | A | B | B | B | B | C | C | C | Ingen data | C | C | Ingen data | A | A | A | A | Ingen data | Ingen data
508 | Mælkesyre 25% | CH3CHOHCOOH | 25% | Ingen data | Ingen data | Velegnet, max. 65°C | Velegnet, max. 60°C | Velegnet, max. 50°C | Velegnet, max. 150°C | Velegnet, max. 20°C | Ingen data | Velegnet, max. 60°C | Velegnet, max. 60°C | Velegnet, max. 20°C | Ingen data | Ingen data | C | C | C | C | C | B | C | Ingen data | B | A | Ingen data | A | A | A | A | Ingen data | Ingen data
509 | Mælkesyre 80% | CH3CHOHCOOH | 80% | Ingen data | Ingen data | Velegnet, max. 65°C | Velegnet, max. 25°C | Velegnet, max. 50°C | Velegnet, max. 150°C | Velegnet, max. 20°C | C | Velegnet, max. 60°C | Ingen data | Velegnet, max. 20°C | Ingen data | Ingen data | C | C | C | C | C | B | C | Ingen data | B | A | Ingen data | A | A | A | A | Ingen data | A
510 | Naftalen | C10H8 |  | Brugbar, max. 20°C | Ingen data | Ingen data | C | Velegnet, max. 90°C | Velegnet, max. 120°C | C | C | C | C | Velegnet, max. 75°C | A | Ingen data | A | A | B | Ingen data | A | A | A | A | Ingen data | A | Ingen data | A | A | A | A | A | A
511 | n-Amylklorid | C5H11CL |  | Ingen data | Ingen data | Ingen data | C | Velegnet, max. 135°C | Velegnet, max. 200°C | C | C | C | C | Velegnet, max. 90°C | C | Ingen data | A | A | A | A | A | A | A | A | A | A | Ingen data | A | A | A | A | A | A
512 | Naphtha |  |  | Brugbar, max. 20°C | Velegnet, max. 25°C | Velegnet, max. 25°C | Velegnet, max. 60°C | Velegnet, max. 135°C | Velegnet, max. 90°C | C | Velegnet, max. 60°C | C | C | Velegnet, max. 65°C | A | Ingen data | A | A | B | Ingen data | A | A | A | A | A | A | A | A | A | A | A | A | A
513 | Natriumacetat | NaC2H3O2 | Mættet | Ingen data | Velegnet, max. 85°C | Velegnet, max. 80°C | Velegnet, max. 60°C | Velegnet, max. 135°C | Velegnet, max. 200°C | Velegnet, max. 75°C | C | Velegnet, max. 20°C | Ingen data | C | Ingen data | Ingen data | A | A | B | Ingen data | B | B | C | Ingen data | B | B | Ingen data | A | Ingen data | A | A | Ingen data | A
514 | Natriumaluminat | NaALO2 | Mættet | Ingen data | Ingen data | Ingen data | Ingen data | Ingen data | Velegnet, max. 150°C | Velegnet, max. 90°C | Velegnet, max. 80°C | Velegnet, max. 60°C | Velegnet, max. 60°C | Velegnet, max. 90°C | Ingen data | Ingen data | C | C | B | Ingen data | B | B | A | Ingen data | B | Ingen data | Ingen data | A | Ingen data | A | A | Ingen data | A
515 | Natriumalun | ALNa(SO4)12H2O |  | Ingen data | Ingen data | Ingen data | Velegnet, max. 60°C | Velegnet, max. 135°C | Ingen data | Velegnet, max. 75°C | Velegnet, max. 80°C | Velegnet, max. 60°C | Velegnet, max. 60°C | Velegnet, max. 100°C | C | Ingen data | Ingen data | Ingen data | Ingen data | Ingen data | Ingen data | Ingen data | C | Ingen data | Ingen data | Ingen data | Ingen data | Ingen data | Ingen data | Ingen data | Ingen data | Ingen data | Ingen data
516 | Natriumbenzoat | C6H5COONa |  | Ingen data | Velegnet, max. 60°C | Velegnet, max. 75°C | Velegnet, max. 60°C | Velegnet, max. 135°C | Velegnet, max. 150°C | Velegnet, max. 100°C | Velegnet, max. 60°C | Ingen data | Ingen data | Velegnet, max. 90°C | Ingen data | Ingen data | Ingen data | Ingen data | Ingen data | Ingen data | Ingen data | Ingen data | Ingen data | Ingen data | Ingen data | Ingen data | Ingen data | Ingen data | Ingen data | Ingen data | A | Ingen data | Ingen data
517 | Natriumborat | Na2B4O10H2O | Mættet | Ingen data | Ingen data | Velegnet, max. 80°C | Velegnet, max. 60°C | Velegnet, max. 140°C | Velegnet, max. 150°C | Velegnet, max. 100°C | Velegnet, max. 60°C | Velegnet, max. 90°C | Velegnet, max. 60°C | Velegnet, max. 85°C | Ingen data | Ingen data | A | A | A | A | A | A | B | A | A | A | Ingen data | A | A | A | A | A | A
518 | Natriumbromid | NaBr | Mættet | Ingen data | Velegnet, max. 80°C | Velegnet, max. 80°C | Velegnet, max. 60°C | Velegnet, max. 135°C | Velegnet, max. 150°C | Velegnet, max. 100°C | Velegnet, max. 20°C | Ingen data | Velegnet, max. 20°C | Velegnet, max. 120°C | Ingen data | Ingen data | B | B | Ingen data | Ingen data | C | C | C | Ingen data | C | Ingen data | Ingen data | A | Ingen data | A | A | Ingen data | Ingen data
519 | Natriumchlorat | NaClO3 | Mættet | Ingen data | Ingen data | Velegnet, max. 80°C | Velegnet, max. 25°C | Velegnet, max. 120°C | Velegnet, max. 175°C | Brugbar, max. 60°C | Brugbar, max. 20°C | Ingen data | Brugbar, max. 60°C | Velegnet, max. 40°C | Ingen data | Ingen data | A | A | C | Ingen data | B | B | B | Ingen data | B | B | Ingen data | A | A | A | C | Ingen data | Ingen data
520 | Natriumchlorit | NaCLO2 | 25% | Ingen data | Velegnet, max. 25°C | Ingen data | C | Velegnet, max. 120°C | Velegnet, max. 90°C | C | C | Velegnet, max. 60°C | Ingen data | C | Ingen data | Ingen data | Ingen data | Ingen data | Ingen data | Ingen data | Ingen data | Ingen data | Ingen data | Ingen data | Ingen data | Ingen data | Ingen data | Ingen data | Ingen data | Ingen data | Ingen data | Ingen data | Ingen data
521 | Natriumchromat | Na2CrO4H20 |  | Ingen data | Ingen data | Ingen data | Ingen data | Velegnet, max. 90°C | Ingen data | Velegnet, max. 20°C | Velegnet, max. 20°C | Ingen data | Velegnet, max. 20°C | Velegnet, max. 20°C | Ingen data | Ingen data | A | A | Ingen data | Ingen data | B | B | B | Ingen data | B | A | Ingen data | A | A | A | A | Ingen data | Ingen data
522 | Natriumcuanid | NaCN |  | Ingen data | Velegnet, max. 85°C | Velegnet, max. 80°C | Velegnet, max. 60°C | Velegnet, max. 135°C | Velegnet, max. 175°C | Velegnet, max. 60°C | Velegnet, max. 60°C | Velegnet, max. 60°C | Velegnet, max. 60°C | Velegnet, max. 90°C | Ingen data | C | C | C | C | C | A | A | A | A | Ingen data | A | Ingen data | A | A | A | A | Ingen data | Ingen data
523 | Natriumdichromat, mættet | Na2Cr2O2H2O | Mættet | Ingen data | Velegnet, max. 60°C | Velegnet, max. 60°C | Velegnet, max. 60°C | Velegnet, max. 120°C | Velegnet, max. 200°C | Velegnet, max. 60°C | Velegnet, max. 60°C | Velegnet, max. 20°C | Velegnet, max. 20°C | Velegnet, max. 90°C | Ingen data | Ingen data | C | C | Ingen data | Ingen data | Ingen data | Ingen data | Ingen data | Ingen data | Ingen data | A | Ingen data | A | A | A | A | Ingen data | Ingen data
524 | Natriumdichromat, 20% | Na2Cr2O2H2O | 20% | Ingen data | Velegnet, max. 85°C | Velegnet, max. 80°C | Velegnet, max. 60°C | Velegnet, max. 90°C | Velegnet, max. 150°C | Velegnet, max. 60°C | C | Velegnet, max. 90°C | C | Velegnet, max. 90°C | Ingen data | Ingen data | C | C | C | Ingen data | B | B | B | Ingen data | Ingen data | Ingen data | Ingen data | A | Ingen data | A | B | Ingen data | Ingen data
525 | Natriumferricyanid | Na3Fe(CN)6H2O | Mættet | Ingen data | Velegnet, max. 60°C | Velegnet, max. 60°C | Velegnet, max. 40°C | Velegnet, max. 135°C | Velegnet, max. 175°C | Velegnet, max. 60°C | Velegnet, max. 20°C | Ingen data | Ingen data | Velegnet, max. 60°C | Ingen data | Ingen data | C | C | Ingen data | Ingen data | C | C | Ingen data | Ingen data | Ingen data | Ingen data | Ingen data | A | Ingen data | A | Ingen data | Ingen data | Ingen data
526 | Natriumferrocyanid | Na4Fe(CN)10H2O | Mættet | Ingen data | Velegnet, max. 85°C | Ingen data | Velegnet, max. 60°C | Velegnet, max. 135°C | Velegnet, max. 175°C | Velegnet, max. 60°C | Velegnet, max. 20°C | Ingen data | Ingen data | Velegnet, max. 60°C | Ingen data | Ingen data | Ingen data | Ingen data | Ingen data | Ingen data | Ingen data | Ingen data | Ingen data | Ingen data | Ingen data | Ingen data | Ingen data | Ingen data | Ingen data | Ingen data | Ingen data | Ingen data | Ingen data
527 | Natriumfluorid | NaF |  | Ingen data | Velegnet, max. 60°C | Velegnet, max. 85°C | Velegnet, max. 60°C | Velegnet, max. 135°C | Velegnet, max. 175°C | Velegnet, max. 60°C | Velegnet, max. 20°C | Velegnet, max. 60°C | Velegnet, max. 20°C | Velegnet, max. 60°C | Ingen data | Ingen data | A | A | B | Ingen data | C | C | C | Ingen data | Ingen data | Ingen data | Ingen data | A | Ingen data | A | A | Ingen data | Ingen data
528 | Natriumfosfat, bitter | NaH2PO4 | Bitter | Ingen data | Ingen data | Velegnet, max. 80°C | Ingen data | Velegnet, max. 135°C | Velegnet, max. 200°C | Velegnet, max. 75°C | Velegnet, max. 60°C | Velegnet, max. 90°C | Velegnet, max. 60°C | Velegnet, max. 90°C | Ingen data | B | B | B | B | B | B | B | B | A | B | A | Ingen data | A | A | A | B | Ingen data | A
529 | Natriumfosfat, alkalisk | NaH2PO4 | Alkalisk | Ingen data | Ingen data | Velegnet, max. 80°C | Ingen data | Velegnet, max. 135°C | Velegnet, max. 200°C | Velegnet, max. 75°C | Velegnet, max. 60°C | Velegnet, max. 90°C | Velegnet, max. 60°C | Velegnet, max. 90°C | Ingen data | B | B | B | B | B | B | B | B | A | B | A | Ingen data | A | A | A | B | Ingen data | A
530 | Natriumfosfat, neutral | NaH2PO4 | Neutral | Ingen data | Ingen data | Velegnet, max. 80°C | Ingen data | Velegnet, max. 135°C | Velegnet, max. 200°C | Velegnet, max. 75°C | Velegnet, max. 60°C | Velegnet, max. 90°C | Velegnet, max. 60°C | Velegnet, max. 90°C | Ingen data | B | B | B | B | B | B | B | B | A | B | A | Ingen data | A | A | A | B | Ingen data | A
531 | Natriumhydrogencarbonat | NaHCO3 |  | Velegnet, max. 20°C | Velegnet, max. 85°C | Velegnet, max. 80°C | Velegnet, max. 60°C | Velegnet, max. 135°C | Velegnet, max. 200°C | Velegnet, max. 120°C | Velegnet, max. 80°C | Velegnet, max. 90°C | Velegnet, max. 70°C | Velegnet, max. 150°C | Ingen data | A | A | A | B | B | A | A | C | Ingen data | A | A | Ingen data | A | A | A | A | A | A
532 | Natriumhydrogensulfat | NaHSO4 |  | Velegnet, max. 20°C | Ingen data | Velegnet, max. 80°C | Velegnet, max. 60°C | Velegnet, max. 135°C | Ingen data | Velegnet, max. 90°C | Velegnet, max. 80°C | Velegnet, max. 40°C | Velegnet, max. 60°C | Velegnet, max. 120°C | Ingen data | C | C | C | C | C | C | C | C | Ingen data | C | B | Ingen data | A | Ingen data | A | A | Ingen data | Ingen data
533 | Natriumhydrogensulfit | NaHSO3 |  | Ingen data | Velegnet, max. 85°C | Velegnet, max. 80°C | Velegnet, max. 60°C | Velegnet, max. 135°C | Velegnet, max. 200°C | Velegnet, max. 90°C | Velegnet, max. 80°C | Velegnet, max. 90°C | Velegnet, max. 60°C | Velegnet, max. 120°C | Ingen data | Ingen data | B | B | Ingen data | Ingen data | C | C | C | Ingen data | C | Ingen data | Ingen data | A | Ingen data | A | C | Ingen data | A
534 | Natriumhydroxid | NaOH | Op til 40% | Velegnet, max. 20°C | Velegnet, max. 100°C | Velegnet, max. 80°C | Velegnet, max. 40°C | C | Velegnet, max. 175°C | Velegnet, max. 80°C | C | Velegnet, max. 60°C | Velegnet, max. 70°C | C | C | B | B | C | C | C | B | B | B | B | B | A | Ingen data | A | A | A | A | Ingen data | Ingen data
535 | Natriumhydroxid 15% | NaOH | 15% | Velegnet, max. 60°C | Velegnet, max. 100°C | Velegnet, max. 80°C | Velegnet, max. 60°C | Velegnet, max. 75°C | Velegnet, max. 200°C | Velegnet, max. 100°C | Velegnet, max. 60°C | Velegnet, max. 90°C | Velegnet, max. 70°C | C | C | Ingen data | A | Ingen data | A | Ingen data | Ingen data | A | A | Ingen data | B | A | Ingen data | A | A | A | A | A | A
536 | Natriumhydroxid 30% | NaOH | 30% | Velegnet, max. 60°C | Velegnet, max. 100°C | Velegnet, max. 80°C | Velegnet, max. 60°C | C | Velegnet, max. 175°C | Velegnet, max. 60°C | Velegnet, max. 40°C | Velegnet, max. 60°C | Velegnet, max. 70°C | C | C | Ingen data | A | Ingen data | B | Ingen data | Ingen data | B | B | Ingen data | B | A | Ingen data | A | A | A | A | Ingen data | Ingen data
537 | Natriumhydroxid 50% | NaOH | 50% | Velegnet, max. 60°C | Velegnet, max. 100°C | Velegnet, max. 80°C | Velegnet, max. 60°C | C | Velegnet, max. 175°C | Velegnet, max. 60°C | C | Velegnet, max. 60°C | Velegnet, max. 70°C | C | B | B | C | C | C | B | B | B | B | B | A | A | Ingen data | A | A | A | Ingen data | Ingen data | Ingen data
538 | Natriumhydroxid 70% | NaOH | 70% | Velegnet, max. 20°C | Ingen data | Velegnet, max. 80°C | Velegnet, max. 40°C | C | Velegnet, max. 175°C | Velegnet, max. 20°C | C | Velegnet, max. 40°C | Velegnet, max. 40°C | C | C | B | C | C | C | C | B | B | B | B | B | A | Ingen data | A | A | A | A | Ingen data | Ingen data
539 | Natriumhypochlorit | NaOCL5H2O |  | C | Velegnet, max. 85°C | C | Velegnet, max. 25°C | Velegnet, max. 135°C | Velegnet, max. 175°C | Velegnet, max. 20°C | C | Velegnet, max. 65°C | C | Velegnet, max. 60°C | C | C | C | C | C | C | C | C | C | C | C | C | Ingen data | A | Ingen data | A | A | Ingen data | A
540 | Natriumklorid | NaCL |  | Ingen data | Velegnet, max. 100°C | Velegnet, max. 80°C | Velegnet, max. 60°C | Velegnet, max. 135°C | Velegnet, max. 175°C | Velegnet, max. 60°C | Velegnet, max. 60°C | Velegnet, max. 40°C | Velegnet, max. 70°C | Velegnet, max. 90°C | B | A | A | A | B | B | B | B | C | A | B | B | Ingen data | B | B | A | A | A | A
541 | Natriummetafosfat | (NaPO3)n |  | Ingen data | Ingen data | Velegnet, max. 25°C | Ingen data | Velegnet, max. 135°C | Ingen data | Velegnet, max. 20°C | Velegnet, max. 20°C | Velegnet, max. 20°C | Ingen data | Velegnet, max. 20°C | Ingen data | Ingen data | C | C | C | Ingen data | C | C | C | Ingen data | Ingen data | Ingen data | Ingen data | A | Ingen data | A | B | Ingen data | Ingen data
542 | Natriumnitrat | NaNO3 | Mættet | Ingen data | Velegnet, max. 85°C | Velegnet, max. 80°C | Velegnet, max. 60°C | Velegnet, max. 135°C | Velegnet, max. 200°C | Velegnet, max. 100°C | Velegnet, max. 60°C | Velegnet, max. 60°C | Velegnet, max. 60°C | Velegnet, max. 105°C | Ingen data | B | A | A | B | B | A | A | A | A | A | A | Ingen data | A | A | A | A | B | A
543 | Natriumnitrit | NaNO2 |  | Ingen data | Ingen data | Ingen data | Velegnet, max. 60°C | Velegnet, max. 135°C | Velegnet, max. 200°C | Velegnet, max. 75°C | C | Velegnet, max. 60°C | Velegnet, max. 60°C | Velegnet, max. 90°C | Ingen data | Ingen data | A | A | Ingen data | Ingen data | B | B | B | Ingen data | Ingen data | Ingen data | Ingen data | A | Ingen data | A | A | Ingen data | Ingen data
544 | Natriumpalmitat | CH3(CH2)14COONa | 5% | Ingen data | Ingen data | Ingen data | Ingen data | Velegnet, max. 120°C | Velegnet, max. 175°C | Ingen data | Ingen data | Ingen data | Ingen data | Ingen data | Ingen data | Ingen data | Ingen data | Ingen data | Ingen data | Ingen data | Ingen data | Ingen data | Ingen data | Ingen data | Ingen data | Ingen data | Ingen data | Ingen data | Ingen data | Ingen data | Ingen data | Ingen data | Ingen data
545 | Natriumperborat | NaBO2H203H2O |  | Ingen data | Ingen data | Velegnet, max. 25°C | Velegnet, max. 60°C | Ingen data | Velegnet, max. 175°C | Velegnet, max. 20°C | Velegnet, max. 20°C | Velegnet, max. 20°C | Velegnet, max. 20°C | Velegnet, max. 20°C | Ingen data | Ingen data | C | C | Ingen data | Ingen data | B | B | B | Ingen data | Ingen data | A | Ingen data | A | A | A | A | Ingen data | A
546 | Natriumperklorat | NaCLO4 |  | Velegnet, max. 75°C | Velegnet, max. 75°C | Ingen data | Velegnet, max. 60°C | Velegnet, max. 120°C | Velegnet, max. 175°C | Ingen data | Brugbar, max. 20°C | Ingen data | Ingen data | Ingen data | Ingen data | Ingen data | Ingen data | Ingen data | Ingen data | Ingen data | Ingen data | Ingen data | Ingen data | Ingen data | Ingen data | Ingen data | Ingen data | Ingen data | Ingen data | Ingen data | Ingen data | Ingen data | Ingen data
547 | Natriumperoxid | Na2O2 |  | Ingen data | Ingen data | Ingen data | Velegnet, max. 60°C | Velegnet, max. 90°C | Velegnet, max. 120°C | Velegnet, max. 60°C | Brugbar, max. 20°C | Velegnet, max. 90°C | Velegnet, max. 20°C | Velegnet, max. 85°C | Ingen data | B | C | C | C | C | C | C | C | Ingen data | Ingen data | A | Ingen data | A | A | A | A | Ingen data | B
548 | Natriumsilicat | Na2SiO3 |  | Ingen data | Ingen data | Velegnet, max. 80°C | Ingen data | Velegnet, max. 135°C | Ingen data | Velegnet, max. 90°C | Velegnet, max. 60°C | Velegnet, max. 90°C | Velegnet, max. 60°C | Velegnet, max. 90°C | Ingen data | Ingen data | C | C | B | Ingen data | A | A | A | Ingen data | A | A | Ingen data | A | A | A | A | A | A
549 | Natriumsulfat | Na2SO4 | Mættet | Velegnet, max. 20°C | Velegnet, max. 85°C | Velegnet, max. 65°C | Velegnet, max. 60°C | Velegnet, max. 135°C | Velegnet, max. 200°C | Velegnet, max. 60°C | Velegnet, max. 60°C | Velegnet, max. 60°C | Velegnet, max. 60°C | Velegnet, max. 90°C | Ingen data | A | A | A | B | B | A | A | A | A | A | A | Ingen data | A | A | A | A | A | A
550 | Natriumsulfid | Na2S |  | Velegnet, max. 20°C | Velegnet, max. 85°C | Velegnet, max. 65°C | Velegnet, max. 60°C | Velegnet, max. 135°C | Velegnet, max. 175°C | Velegnet, max. 60°C | Velegnet, max. 80°C | Velegnet, max. 90°C | Velegnet, max. 60°C | Velegnet, max. 90°C | Ingen data | C | C | C | C | C | B | B | C | B | B | A | Ingen data | A | A | A | A | Ingen data | Ingen data
551 | Natriumsulfit | Na2SO3 |  | Velegnet, max. 20°C | Velegnet, max. 85°C | Velegnet, max. 80°C | Velegnet, max. 60°C | Velegnet, max. 135°C | Velegnet, max. 175°C | Velegnet, max. 60°C | Velegnet, max. 60°C | Velegnet, max. 60°C | Velegnet, max. 60°C | Velegnet, max. 90°C | Ingen data | Ingen data | A | A | C | Ingen data | B | B | B | Ingen data | B | B | Ingen data | A | A | A | C | Ingen data | A
552 | Natriumtetraborat | Na2B4O10H2O | Mættet | Ingen data | Ingen data | Velegnet, max. 80°C | Velegnet, max. 60°C | Velegnet, max. 140°C | Velegnet, max. 150°C | Velegnet, max. 100°C | Velegnet, max. 60°C | Velegnet, max. 90°C | Velegnet, max. 60°C | Velegnet, max. 85°C | Ingen data | Ingen data | A | A | A | A | A | A | B | A | A | A | Ingen data | A | A | A | A | A | A
553 | Natriumthiosulfat | Na2S2O35H2O |  | Ingen data | Ingen data | Velegnet, max. 65°C | Velegnet, max. 60°C | Velegnet, max. 135°C | Velegnet, max. 175°C | Velegnet, max. 90°C | Velegnet, max. 60°C | Velegnet, max. 90°C | Velegnet, max. 70°C | Velegnet, max. 90°C | A | Ingen data | B | B | C | Ingen data | C | C | C | Ingen data | C | Ingen data | Ingen data | A | Ingen data | A | A | Ingen data | Ingen data
554 | Natriuncarbonat | NaCO3 |  | Velegnet, max. 20°C | Velegnet, max. 85°C | Velegnet, max. 80°C | Velegnet, max. 60°C | Velegnet, max. 135°C | Velegnet, max. 200°C | Velegnet, max. 60°C | Velegnet, max. 60°C | Velegnet, max. 60°C | Velegnet, max. 60°C | Velegnet, max. 150°C | Ingen data | C | A | A | B | B | A | A | A | A | A | Ingen data | Ingen data | A | A | A | A | B | A
555 | Natriuniodid | NaI |  | Ingen data | Ingen data | Ingen data | Ingen data | Velegnet, max. 135°C | Ingen data | Ingen data | Ingen data | Velegnet, max. 60°C | Velegnet, max. 70°C | Ingen data | Ingen data | Ingen data | Ingen data | Ingen data | Ingen data | Ingen data | Ingen data | Ingen data | Ingen data | Ingen data | Ingen data | Ingen data | Ingen data | Ingen data | Ingen data | Ingen data | Ingen data | Ingen data | Ingen data
556 | Natron | NaHCO3 |  | Velegnet, max. 20°C | Velegnet, max. 85°C | Velegnet, max. 80°C | Velegnet, max. 60°C | Velegnet, max. 135°C | Velegnet, max. 200°C | Velegnet, max. 120°C | Velegnet, max. 80°C | Velegnet, max. 90°C | Velegnet, max. 70°C | Velegnet, max. 150°C | Ingen data | A | A | A | B | B | A | A | C | Ingen data | A | A | Ingen data | A | A | A | A | A | A
557 | Natron, kaustisk 15% | NaOH | 15% | Velegnet, max. 60°C | Velegnet, max. 100°C | Velegnet, max. 80°C | Velegnet, max. 60°C | Velegnet, max. 75°C | Velegnet, max. 200°C | Velegnet, max. 100°C | Velegnet, max. 60°C | Velegnet, max. 90°C | Velegnet, max. 70°C | C | C | Ingen data | A | Ingen data | A | Ingen data | Ingen data | A | A | Ingen data | B | A | Ingen data | A | A | A | A | A | A
558 | Natron, kaustisk 30% | NaOH | 30% | Velegnet, max. 60°C | Velegnet, max. 100°C | Velegnet, max. 80°C | Velegnet, max. 60°C | C | Velegnet, max. 175°C | Velegnet, max. 60°C | Velegnet, max. 40°C | Velegnet, max. 60°C | Velegnet, max. 70°C | C | C | Ingen data | A | Ingen data | B | Ingen data | Ingen data | B | B | Ingen data | B | A | Ingen data | A | A | A | A | Ingen data | Ingen data
559 | Natron, kaustisk 50% | NaOH | 50% | Velegnet, max. 60°C | Velegnet, max. 100°C | Velegnet, max. 80°C | Velegnet, max. 60°C | C | Velegnet, max. 175°C | Velegnet, max. 60°C | C | Velegnet, max. 60°C | Velegnet, max. 70°C | C | B | B | C | C | C | B | B | B | B | B | A | A | Ingen data | A | A | A | Ingen data | Ingen data | Ingen data
560 | Natron, kaustisk 70% | NaOH | 70% | Velegnet, max. 20°C | Ingen data | Velegnet, max. 80°C | Velegnet, max. 40°C | C | Velegnet, max. 175°C | Velegnet, max. 20°C | C | Velegnet, max. 40°C | Velegnet, max. 40°C | C | C | B | C | C | C | C | B | B | B | B | B | A | Ingen data | A | A | A | A | Ingen data | Ingen data
561 | Naturgas |  |  | Ingen data | Ingen data | Velegnet, max. 25°C | Velegnet, max. 60°C | Velegnet, max. 135°C | Velegnet, max. 150°C | C | Velegnet, max. 60°C | Velegnet, max. 60°C | Velegnet, max. 60°C | Velegnet, max. 85°C | A | A | A | A | A | A | A | A | A | A | Ingen data | A | Ingen data | A | A | A | A | A | A
562 | n-Butylklorid | C4H9CL |  | Ingen data | Ingen data | Ingen data | Ingen data | Velegnet, max. 135°C | Velegnet, max. 200°C | C | C | C | C | Velegnet, max. 40°C | Ingen data | Ingen data | B | B | B | B | B | B | B | Ingen data | B | B | Ingen data | B | B | B | B | Ingen data | Ingen data
563 | n-Dibutylether | C4H9OC4H9 |  | Ingen data | Ingen data | Ingen data | Ingen data | Velegnet, max. 40°C | Velegnet, max. 175°C | C | C | C | C | C | Ingen data | Ingen data | Ingen data | Ingen data | Ingen data | Ingen data | Ingen data | Ingen data | Ingen data | Ingen data | Ingen data | Ingen data | Ingen data | Ingen data | Ingen data | Ingen data | Ingen data | Ingen data | Ingen data
564 | n-Hexan | C6H14 |  | C | Velegnet, max. 25°C | Velegnet, max. 25°C | Velegnet, max. 25°C | Velegnet, max. 135°C | Velegnet, max. 150°C | C | Velegnet, max. 20°C | Velegnet, max. 20°C | Velegnet, max. 20°C | Velegnet, max. 20°C | Ingen data | Ingen data | A | A | A | A | A | A | A | A | A | A | Ingen data | A | A | A | A | A | Ingen data
565 | Niacin |  |  | Ingen data | Ingen data | Ingen data | Ingen data | Ingen data | Ingen data | Ingen data | Ingen data | Ingen data | Ingen data | Ingen data | Ingen data | Ingen data | Ingen data | Ingen data | Ingen data | Ingen data | Ingen data | Ingen data | Ingen data | Ingen data | Ingen data | Ingen data | Ingen data | Ingen data | Ingen data | Ingen data | Ingen data | Ingen data | Ingen data
566 | Nikkelacetat | Ni(OOC2H3)4H2O |  | Ingen data | Ingen data | Ingen data | Velegnet, max. 25°C | Velegnet, max. 120°C | Velegnet, max. 150°C | Velegnet, max. 20°C | Velegnet, max. 20°C | C | Ingen data | C | C | Ingen data | Ingen data | Ingen data | Ingen data | Ingen data | Ingen data | Ingen data | Ingen data | Ingen data | Ingen data | Ingen data | Ingen data | Ingen data | Ingen data | Ingen data | Ingen data | Ingen data | Ingen data
567 | Nikkelammoniumsulfat | NiSO4 (NH4)2SO4 H2O |  | Ingen data | Ingen data | Ingen data | Ingen data | Ingen data | Velegnet, max. 120°C | Ingen data | Velegnet, max. 60°C | Velegnet, max. 90°C | Velegnet, max. 70°C | Ingen data | C | Ingen data | C | C | C | C | C | C | C | Ingen data | Ingen data | Ingen data | Ingen data | A | Ingen data | A | C | Ingen data | Ingen data
568 | Nikkelklorid | NiCL2 | Mættet | Ingen data | Velegnet, max. 85°C | Velegnet, max. 80°C | Velegnet, max. 60°C | Velegnet, max. 135°C | Velegnet, max. 200°C | Velegnet, max. 100°C | Velegnet, max. 80°C | Velegnet, max. 90°C | Velegnet, max. 70°C | Velegnet, max. 100°C | Ingen data | Ingen data | C | C | B | Ingen data | C | C | C | Ingen data | Ingen data | Ingen data | Ingen data | A | Ingen data | A | C | Ingen data | A
569 | Nikkelnitrat | Ni(NO3)6H2O | Mættet | Ingen data | Ingen data | Ingen data | Velegnet, max. 60°C | Velegnet, max. 135°C | Velegnet, max. 200°C | Velegnet, max. 100°C | Velegnet, max. 80°C | Ingen data | Ingen data | Velegnet, max. 120°C | C | Ingen data | C | C | Ingen data | Ingen data | C | C | C | Ingen data | Ingen data | A | Ingen data | A | A | A | C | Ingen data | Ingen data
570 | Nikkelsulfat | NiSO4 | Mættet | Ingen data | Velegnet, max. 85°C | Velegnet, max. 80°C | Velegnet, max. 60°C | Velegnet, max. 135°C | Velegnet, max. 200°C | Velegnet, max. 100°C | Ingen data | Velegnet, max. 90°C | Velegnet, max. 70°C | Velegnet, max. 150°C | Ingen data | A | C | C | B | Ingen data | C | C | C | Ingen data | Ingen data | Ingen data | Ingen data | Ingen data | Ingen data | Ingen data | Ingen data | Ingen data | A
571 | Nikotin | C10H14N2 |  | Ingen data | Ingen data | Ingen data | Velegnet, max. 60°C | Velegnet, max. 20°C | Ingen data | Ingen data | C | Velegnet, max. 20°C | C | Ingen data | Ingen data | Ingen data | Ingen data | Ingen data | Ingen data | Ingen data | Ingen data | Ingen data | Ingen data | Ingen data | Ingen data | B | Ingen data | A | Ingen data | A | B | Ingen data | Ingen data
572 | Nikotinsyre | CsH4NCOOH |  | Ingen data | Ingen data | Ingen data | Velegnet, max. 60°C | Velegnet, max. 120°C | Ingen data | Velegnet, max. 20°C | Ingen data | Ingen data | Velegnet, max. 60°C | Ingen data | Ingen data | A | B | B | Ingen data | Ingen data | C | C | C | Ingen data | Ingen data | B | Ingen data | B | B | B | B | Ingen data | Ingen data
573 | Nitrobenzen | C6H5NO2 |  | Ingen data | Ingen data | Velegnet, max. 25°C | C | Velegnet, max. 25°C | Velegnet, max. 200°C | C | Ingen data | C | C | Velegnet, max. 20°C | Ingen data | Ingen data | B | B | Ingen data | Ingen data | A | A | A | Ingen data | Ingen data | Ingen data | B | A | Ingen data | A | A | Ingen data | A
574 | Nitroethan | CH3CH2NO2 | Ren | Ingen data | Ingen data | Ingen data | Ingen data | Velegnet, max. 20°C | Ingen data | Ingen data | C | Ingen data | C | C | Ingen data | Ingen data | Ingen data | Ingen data | Ingen data | Ingen data | Ingen data | A | Ingen data | Ingen data | Ingen data | Ingen data | Ingen data | Ingen data | Ingen data | Ingen data | Ingen data | Ingen data | Ingen data
575 | Nitrogen gas | N2 |  | Ingen data | Ingen data | Ingen data | Ingen data | Velegnet, max. 130°C | Velegnet, max. 150°C | Ingen data | Velegnet, max. 60°C | Velegnet, max. 40°C | Velegnet, max. 60°C | Velegnet, max. 85°C | A | A | A | A | A | A | A | A | A | A | A | A | Ingen data | A | A | A | A | A | Ingen data
576 | Nitroglycerin | CH2NO3CHNO3CH2NO3 |  | Ingen data | Ingen data | Ingen data | C | Velegnet, max. 50°C | Velegnet, max. 20°C | Ingen data | Ingen data | Ingen data | Ingen data | Ingen data | Ingen data | Ingen data | B | B | Ingen data | Ingen data | Ingen data | B | B | Ingen data | Ingen data | Ingen data | Ingen data | A | Ingen data | A | B | Ingen data | Ingen data
577 | Nitroglycol | C2H4N2O6 |  | Ingen data | Ingen data | Ingen data | C | Ingen data | Ingen data | Ingen data | Ingen data | Velegnet, max. 20°C | Velegnet, max. 20°C | Ingen data | Ingen data | Ingen data | Ingen data | Ingen data | Ingen data | Ingen data | Ingen data | Ingen data | Ingen data | Ingen data | Ingen data | Ingen data | Ingen data | Ingen data | Ingen data | Ingen data | Ingen data | Ingen data | Ingen data
578 | Nitromethan | CH3NO2 | Ren | Ingen data | Ingen data | Ingen data | Ingen data | Velegnet, max. 50°C | Ingen data | Velegnet, max. 20°C | C | Ingen data | C | Ingen data | Ingen data | Ingen data | Ingen data | Ingen data | Ingen data | Ingen data | Ingen data | Ingen data | Ingen data | Ingen data | Ingen data | Ingen data | Ingen data | A | Ingen data | Ingen data | Ingen data | Ingen data | Ingen data
579 | n-Oktan | CH8H18 |  | Ingen data | Ingen data | Ingen data | Ingen data | Velegnet, max. 135°C | Velegnet, max. 200°C | C | Brugbar, max. 20°C | Ingen data | Ingen data | Velegnet, max. 20°C | A | A | A | A | A | A | A | A | A | A | Ingen data | A | Ingen data | A | A | A | A | A | A
580 | n-Pentan | CH3(CH2)3CH3 |  | C | Ingen data | Ingen data | Ingen data | Ingen data | Velegnet, max. 40°C | C | Velegnet, max. 40°C | Ingen data | Velegnet, max. 20°C | Velegnet, max. 40°C | A | A | A | A | A | A | A | A | A | A | A | A | Ingen data | A | A | A | A | A | A
581 | n-Propylbromid | CH3CH2CH2Br |  | Ingen data | Ingen data | Ingen data | Ingen data | Ingen data | Velegnet, max. 150°C | Brugbar til 20 | Ingen data | Ingen data | Velegnet, max. 20°C | Velegnet, max. 20°C | Ingen data | Ingen data | B | B | B | Ingen data | B | B | B | Ingen data | Ingen data | Ingen data | Ingen data | A | Ingen data | A | B | Ingen data | Ingen data
582 | n-Propylnitrat | C3H7NO3 |  | Ingen data | Ingen data | Ingen data | Ingen data | Ingen data | Velegnet, max. 90°C | Velegnet, max. 20°C | C | C | C | C | Ingen data | Ingen data | Ingen data | Ingen data | Ingen data | Ingen data | A | A | Ingen data | Ingen data | A | Ingen data | Ingen data | A | Ingen data | A | Ingen data | Ingen data | Ingen data
583 | Octansyre | CH3(CH2)6COOH |  | Ingen data | Ingen data | Ingen data | Ingen data | Velegnet, max. 75°C | Velegnet, max. 175°C | Ingen data | Ingen data | Ingen data | Ingen data | Ingen data | Ingen data | Ingen data | Ingen data | Ingen data | Ingen data | Ingen data | A | A | B | Ingen data | A | Ingen data | Ingen data | A | Ingen data | A | Ingen data | Ingen data | Ingen data
584 | Oleinsyre | CH3(CH2)7CHCH(CH2)7COOH |  | Ingen data | Velegnet, max. 85°C | Velegnet, max. 65°C | Velegnet, max. 60°C | Velegnet, max. 120°C | Velegnet, max. 120°C | Brugbar til 20 | Velegnet, max. 40°C | Velegnet, max. 20°C | Brugbar, max. 20°C | Velegnet, max. 85°C | Ingen data | A | B | B | A | Ingen data | B | B | C | Ingen data | Ingen data | B | Ingen data | A | A | A | A | Ingen data | A
585 | Oleum | xH2SO4SO3 |  | Ingen data | Ingen data | C | C | C | Velegnet, max. 65°C | Velegnet, max. 40°C | C | C | C | Velegnet, max. 20°C | Ingen data | Ingen data | C | C | C | C | C | C | C | Ingen data | Ingen data | Ingen data | Ingen data | A | Ingen data | A | C | Ingen data | A
586 | Olivenolie |  |  | Ingen data | Ingen data | Ingen data | Ingen data | Velegnet, max. 120°C | Velegnet, max. 175°C | Ingen data | Velegnet, max. 60°C | Brugbar, max. 40°C | Velegnet, max. 60°C | Velegnet, max. 65°C | Ingen data | A | A | A | A | A | A | A | A | A | Ingen data | A | Ingen data | A | A | A | A | A | Ingen data
587 | Oxalsyre | HOOCCOOH | 50% | Ingen data | Velegnet, max. 85°C | Velegnet, max. 80°C | Velegnet, max. 60°C | Velegnet, max. 50°C | Velegnet, max. 150°C | Velegnet, max. 65°C | C | Ingen data | Velegnet, max. 40°C | Velegnet, max. 40°C | C | Ingen data | C | C | C | Ingen data | C | C | C | C | C | B | B | A | A | A | A | Ingen data | A
588 | Oxiran | CH2CH2O |  | Ingen data | Ingen data | C | C | C | Velegnet, max. 200°C | C | C | C | C | C | Ingen data | Ingen data | A | A | Ingen data | Ingen data | B | A | A | Ingen data | A | Ingen data | Ingen data | A | Ingen data | A | B | Ingen data | A
589 | Oxygen | O2 |  | Ingen data | Velegnet, max. 85°C | Velegnet, max. 65°C | Velegnet, max. 60°C | Velegnet, max. 135°C | Velegnet, max. 200°C | Velegnet, max. 100°C | Brugbar, max. 20°C | Velegnet, max. 60°C | Velegnet, max. 60°C | Velegnet, max. 85°C | A | A | A | A | A | A | A | A | A | A | A | A | A | A | A | A | A | A | A
590 | Ozon | O3 |  | Ingen data | Ingen data | Ingen data | Velegnet, max. 60°C | Velegnet, max. 105°C | Velegnet, max. 150°C | Velegnet, max. 100°C | C | Velegnet, max. 60°C | C | Velegnet, max. 85°C | A | A | A | A | A | A | A | A | A | A | A | A | Ingen data | A | A | A | A | A | A
591 | Palmeolie |  |  | Ingen data | Ingen data | Ingen data | Ingen data | Velegnet, max. 90°C | Velegnet, max. 90°C | C | Velegnet, max. 60°C | C | Ingen data | Velegnet, max. 20°C | Ingen data | Ingen data | C | C | Ingen data | Ingen data | C | C | C | Ingen data | C | Ingen data | Ingen data | A | Ingen data | A | A | Ingen data | Ingen data
592 | Palmitinsyre 10% | CH3(CH2)14COOH | 10% | Ingen data | Velegnet, max. 25°C | Velegnet, max. 80°C | Velegnet, max. 60°C | Velegnet, max. 120°C | Velegnet, max. 150°C | Velegnet, max. 20°C | Velegnet, max. 40°C | Velegnet, max. 20°C | C | Velegnet, max. 85°C | Ingen data | A | B | B | B | A | B | B | B | Ingen data | B | B | Ingen data | A | A | A | A | Ingen data | Ingen data
593 | Palmitinsyre 70% | CH3(CH2)14COOH | 70% | Ingen data | Velegnet, max. 25°C | Velegnet, max. 80°C | Velegnet, max. 25°C | Velegnet, max. 120°C | Velegnet, max. 150°C | Ingen data | Velegnet, max. 40°C | C | C | Velegnet, max. 85°C | Ingen data | A | B | B | B | A | B | B | B | Ingen data | B | B | Ingen data | A | A | A | A | Ingen data | Ingen data
594 | Paraffin | C36H74 |  | Brugbar, max. 20°C | Ingen data | Ingen data | Velegnet, max. 60°C | Velegnet, max. 120°C | Velegnet, max. 120°C | C | Velegnet, max. 40°C | Ingen data | Velegnet, max. 60°C | Velegnet, max. 150°C | Ingen data | A | A | A | A | Ingen data | B | A | A | B | B | A | Ingen data | A | A | A | A | A | A
595 | Pentylalkohol | C5H11OH |  | Ingen data | Velegnet, max. 25°C | Velegnet, max. 80°C | C | Velegnet, max. 135°C | Velegnet, max. 200°C | Velegnet, max. 100°C | Brugbar, max. 60°C | Velegnet, max. 90°C | Velegnet, max. 60°C | Velegnet, max. 85°C | Ingen data | A | A | A | A | A | B | B | B | Ingen data | B | A | Ingen data | A | A | A | A | Ingen data | Ingen data
596 | Pereddikesyre | CH3COOOH | 40% | Ingen data | Ingen data | Ingen data | Velegnet, max. 25°C | Ingen data | Ingen data | Ingen data | Ingen data | Ingen data | Ingen data | Ingen data | Ingen data | Ingen data | Ingen data | Ingen data | Ingen data | Ingen data | Ingen data | Ingen data | Ingen data | Ingen data | Ingen data | Ingen data | Ingen data | Ingen data | Ingen data | Ingen data | Ingen data | Ingen data | Ingen data
597 | Perfosfat |  |  | Ingen data | Velegnet, max. 75°C | Velegnet, max. 75°C | Velegnet, max. 60°C | Ingen data | Velegnet, max. 120°C | Velegnet, max. 20°C | Velegnet, max. 20°C | Ingen data | Ingen data | Velegnet, max. 20°C | Ingen data | Ingen data | Ingen data | Ingen data | Ingen data | Ingen data | Ingen data | Ingen data | Ingen data | Ingen data | Ingen data | Ingen data | Ingen data | Ingen data | Ingen data | Ingen data | Ingen data | Ingen data | Ingen data
598 | Perklorethylen | CL2CCCL2 |  | C | Ingen data | Ingen data | Ingen data | Velegnet, max. 135°C | Velegnet, max. 175°C | C | C | C | C | Velegnet, max. 90°C | Ingen data | Ingen data | B | B | Ingen data | Ingen data | B | B | B | Ingen data | B | A | B | A | A | A | A | Ingen data | A
599 | Perklorsyre 10% | HCLO4 | 10% | Ingen data | Velegnet, max. 60°C | Velegnet, max. 25°C | Velegnet, max. 25°C | Velegnet, max. 90°C | Velegnet, max. 120°C | Velegnet, max. 20°C | C | Velegnet, max. 20°C | Velegnet, max. 20°C | Velegnet, max. 20°C | Ingen data | Ingen data | Ingen data | Ingen data | Ingen data | Ingen data | C | Ingen data | Ingen data | Ingen data | Ingen data | Ingen data | Ingen data | A | Ingen data | A | A | Ingen data | Ingen data
600 | Perklorsyre 70% | HCLO4 | 70% | Ingen data | Velegnet, max. 85°C | Velegnet, max. 25°C | Ingen data | Velegnet, max. 50°C | Ingen data | Velegnet, max. 20°C | C | C | C | Velegnet, max. 85°C | Ingen data | Ingen data | Ingen data | Ingen data | Ingen data | Ingen data | C | Ingen data | Ingen data | Ingen data | Ingen data | Ingen data | Ingen data | B | Ingen data | B | A | Ingen data | Ingen data
601 | Petroleum |  |  | C | Velegnet, max. 85°C | Velegnet, max. 25°C | Velegnet, max. 60°C | Velegnet, max. 135°C | Velegnet, max. 120°C | C | Velegnet, max. 60°C | C | Velegnet, max. 20°C | Velegnet, max. 150°C | 20 | A | A | A | A | A | A | A | A | A | A | Ingen data | A | A | A | A | A | A | A
602 | Petroleum, belysning | C36H74 |  | Brugbar, max. 20°C | Ingen data | Ingen data | Velegnet, max. 60°C | Velegnet, max. 120°C | Velegnet, max. 120°C | C | Velegnet, max. 40°C | Ingen data | Velegnet, max. 60°C | Velegnet, max. 150°C | Ingen data | A | A | A | A | Ingen data | B | A | A | B | B | A | Ingen data | A | A | A | A | A | A
603 | Petroleumsæter |  |  | Ingen data | Ingen data | Ingen data | Ingen data | Ingen data | Ingen data | Ingen data | Velegnet, max. 40°C | C | Velegnet, max. 20°C | Velegnet, max. 40°C | Ingen data | Ingen data | Ingen data | Ingen data | Ingen data | Ingen data | Ingen data | Ingen data | Ingen data | Ingen data | Ingen data | Ingen data | Ingen data | Ingen data | Ingen data | Ingen data | Ingen data | Ingen data | Ingen data
604 | Picrinsyre | C6H2(NO2)3OH | 10% | C | Velegnet, max. 60°C | Velegnet, max. 75°C | Velegnet, max. 75°C | Velegnet, max. 25°C | Ingen data | Velegnet, max. 60°C | C | Velegnet, max. 20°C | Velegnet, max. 20°C | Velegnet, max. 60°C | C | C | C | C | C | C | C | C | C | C | C | B | Ingen data | A | Ingen data | A | C | Ingen data | A
605 | Pineolie |  |  | Ingen data | Ingen data | Ingen data | Ingen data | Ingen data | Ingen data | Ingen data | Velegnet, max. 20°C | Ingen data | C | Velegnet, max. 20°C | Ingen data | Ingen data | C | C | B | Ingen data | B | B | B | Ingen data | B | A | Ingen data | A | A | A | A | Ingen data | Ingen data
606 | Planteolie |  |  | Ingen data | C | Velegnet, max. 40°C | Velegnet, max. 20°C | Velegnet, max. 135°C | Velegnet, max. 150°C | C | Velegnet, max. 20°C | Velegnet, max. 20°C | Velegnet, max. 20°C | Velegnet, max. 90°C | A | Ingen data | A | A | Ingen data | Ingen data | Ingen data | A | A | Ingen data | Ingen data | A | Ingen data | A | A | A | A | A | Ingen data
607 | Pletterings opløsning, cadmium |  | (Cadmium) | Ingen data | Velegnet, max. 85°C | Velegnet, max. 80°C | Velegnet, max. 60°C | Velegnet, max. 90°C | Velegnet, max. 150°C | Velegnet, max. 20°C | Ingen data | Ingen data | Velegnet, max. 40°C | Velegnet, max. 20°C | Ingen data | Ingen data | Ingen data | Ingen data | Ingen data | Ingen data | Ingen data | Ingen data | Ingen data | Ingen data | Ingen data | Ingen data | Ingen data | Ingen data | Ingen data | Ingen data | Ingen data | Ingen data | Ingen data
608 | Pletterings opløsning, messing |  | (Messing) | Ingen data | Velegnet, max. 85°C | Velegnet, max. 80°C | Velegnet, max. 60°C | Velegnet, max. 90°C | Velegnet, max. 150°C | Velegnet, max. 20°C | Ingen data | Ingen data | Velegnet, max. 40°C | Velegnet, max. 20°C | Ingen data | Ingen data | Ingen data | Ingen data | Ingen data | Ingen data | Ingen data | Ingen data | Ingen data | Ingen data | Ingen data | Ingen data | Ingen data | Ingen data | Ingen data | Ingen data | Ingen data | Ingen data | Ingen data
609 | Pletterings opløsning, krom |  | (Krom) | Ingen data | Velegnet, max. 100°C | Velegnet, max. 80°C | Velegnet, max. 60°C | Velegnet, max. 90°C | Velegnet, max. 150°C | Ingen data | Ingen data | Ingen data | Velegnet, max. 70°C | Ingen data | Ingen data | Ingen data | Ingen data | Ingen data | Ingen data | Ingen data | Ingen data | Ingen data | Ingen data | Ingen data | Ingen data | Ingen data | Ingen data | A | Ingen data | A | Ingen data | Ingen data | Ingen data
610 | Pletterings opløsning, kobber |  | (Kobber) | Ingen data | Velegnet, max. 100°C | Velegnet, max. 80°C | Velegnet, max. 60°C | Velegnet, max. 90°C | Velegnet, max. 150°C | Velegnet, max. 20°C | Ingen data | Ingen data | Velegnet, max. 70°C | Velegnet, max. 20°C | Ingen data | Ingen data | Ingen data | Ingen data | Ingen data | Ingen data | Ingen data | Ingen data | Ingen data | Ingen data | Ingen data | Ingen data | Ingen data | Ingen data | Ingen data | Ingen data | Ingen data | Ingen data | Ingen data
611 | Pletterings opløsning, guld |  | (Guld) | Ingen data | Velegnet, max. 85°C | Velegnet, max. 80°C | Velegnet, max. 60°C | Ingen data | Velegnet, max. 150°C | Velegnet, max. 20°C | Ingen data | Ingen data | Velegnet, max. 50°C | Velegnet, max. 20°C | Ingen data | Ingen data | Ingen data | Ingen data | Ingen data | Ingen data | Ingen data | Ingen data | Ingen data | Ingen data | Ingen data | Ingen data | Ingen data | Ingen data | Ingen data | Ingen data | Ingen data | Ingen data | Ingen data
612 | Pletterings opløsning, bly |  | (Bly) | Ingen data | Velegnet, max. 100°C | Velegnet, max. 80°C | Velegnet, max. 60°C | Velegnet, max. 90°C | Velegnet, max. 150°C | Velegnet, max. 20°C | Velegnet, max. 20°C | Ingen data | Velegnet, max. 20°C | Velegnet, max. 20°C | Ingen data | Ingen data | Ingen data | Ingen data | Ingen data | Ingen data | Ingen data | Ingen data | Ingen data | Ingen data | Ingen data | Ingen data | Ingen data | Ingen data | Ingen data | Ingen data | Ingen data | Ingen data | Ingen data
613 | Pletterings opløsning, nikkel |  | (Nikkel) | Ingen data | Velegnet, max. 100°C | Velegnet, max. 80°C | Velegnet, max. 60°C | Velegnet, max. 90°C | Velegnet, max. 150°C | Velegnet, max. 20°C | Ingen data | Ingen data | Ingen data | Velegnet, max. 20°C | Ingen data | C | Ingen data | C | Ingen data | C | Ingen data | Ingen data | Ingen data | Ingen data | Ingen data | Ingen data | Ingen data | A | Ingen data | A | Ingen data | Ingen data | Ingen data
614 | Pletterings opløsning, rhodium |  | (Rhodium) | Ingen data | Velegnet, max. 85°C | Velegnet, max. 80°C | Velegnet, max. 60°C | Velegnet, max. 90°C | Velegnet, max. 150°C | Ingen data | Ingen data | Ingen data | Ingen data | Velegnet, max. 20°C | Ingen data | Ingen data | Ingen data | Ingen data | Ingen data | Ingen data | Ingen data | Ingen data | Ingen data | Ingen data | Ingen data | Ingen data | Ingen data | Ingen data | Ingen data | Ingen data | Ingen data | Ingen data | Ingen data
615 | Pletterings opløsning, sølv |  | (Sølv) | Ingen data | Velegnet, max. 85°C | Velegnet, max. 80°C | Velegnet, max. 60°C | Velegnet, max. 90°C | Velegnet, max. 150°C | Velegnet, max. 20°C | Ingen data | Ingen data | Velegnet, max. 20°C | Velegnet, max. 20°C | A | Ingen data | Ingen data | Ingen data | Ingen data | Ingen data | Ingen data | Ingen data | Ingen data | Ingen data | Ingen data | Ingen data | Ingen data | A | Ingen data | A | Ingen data | Ingen data | Ingen data
616 | Pletterings opløsning, tin |  | (Tin) | Ingen data | Velegnet, max. 100°C | Velegnet, max. 80°C | Velegnet, max. 60°C | Velegnet, max. 90°C | Velegnet, max. 150°C | Velegnet, max. 40°C | Ingen data | Ingen data | Ingen data | Velegnet, max. 60°C | Ingen data | Ingen data | Ingen data | Ingen data | Ingen data | Ingen data | Ingen data | Ingen data | Ingen data | Ingen data | Ingen data | Ingen data | Ingen data | Ingen data | Ingen data | A | A | Ingen data | Ingen data
617 | Pletterings opløsning, zink |  | (Zink) | Ingen data | Velegnet, max. 85°C | Velegnet, max. 80°C | Velegnet, max. 60°C | Velegnet, max. 90°C | Velegnet, max. 150°C | Velegnet, max. 20°C | Ingen data | Ingen data | Ingen data | Velegnet, max. 20°C | Ingen data | Ingen data | Ingen data | Ingen data | Ingen data | Ingen data | Ingen data | Ingen data | B | Ingen data | Ingen data | Ingen data | Ingen data | Ingen data | Ingen data | Ingen data | Ingen data | Ingen data | Ingen data
618 | Polysaccharid - stivelse |  | Mættet | Ingen data | Ingen data | Ingen data | Velegnet, max. 60°C | Velegnet, max. 120°C | Velegnet, max. 90°C | C | Velegnet, max. 80°C | Ingen data | Ingen data | Velegnet, max. 90°C | Ingen data | A | A | A | A | A | B | B | B | Ingen data | Ingen data | Ingen data | Ingen data | A | Ingen data | A | Ingen data | Ingen data | Ingen data
619 | Polysulfid (væske) |  |  | Ingen data | Ingen data | Ingen data | Ingen data | Ingen data | Velegnet, max. 150°C | Velegnet, max. 20°C | Velegnet, max. 20°C | Velegnet, max. 20°C | Velegnet, max. 20°C | Velegnet, max. 40°C | Ingen data | C | C | C | C | C | B | B | Ingen data | Ingen data | B | Ingen data | Ingen data | B | Ingen data | B | B | Ingen data | Ingen data
620 | Polyvinylacetat | (C4H6O2)x |  | Ingen data | Ingen data | Ingen data | Ingen data | Velegnet, max. 135°C | Velegnet, max. 175°C | Velegnet, max. 20°C | Velegnet, max. 20°C | Velegnet, max. 20°C | Velegnet, max. 20°C | Velegnet, max. 20°C | Ingen data | Ingen data | B | B | B | Ingen data | A | A | C | Ingen data | A | B | Ingen data | B | B | B | B | Ingen data | Ingen data
621 | Potaske | KOH |  | Brugbar, max. 20°C | Ingen data | Velegnet, max. 80°C | Velegnet, max. 60°C | Velegnet, max. 135°C | Velegnet, max. 200°C | Velegnet, max. 60°C | Velegnet, max. 80°C | Velegnet, max. 80°C | Velegnet, max. 20°C | Velegnet, max. 90°C | Ingen data | B | B | B | B | B | A | A | A | A | A | A | Ingen data | A | A | A | A | A | Ingen data
622 | Propan | C3H8 |  | Ingen data | Velegnet, max. 25°C | Ingen data | Velegnet, max. 60°C | Velegnet, max. 135°C | Velegnet, max. 150°C | C | Velegnet, max. 20°C | Brugbar, max. 20°C | Velegnet, max. 20°C | Velegnet, max. 20°C | A | A | A | A | A | A | A | A | A | A | Ingen data | A | A | A | A | A | A | A | A
623 | Propanol | CH3CH2CH2OH |  | C | Ingen data | Velegnet, max. 60°C | Ingen data | Velegnet, max. 60°C | Velegnet, max. 170°C | Velegnet, max. 60°C | Velegnet, max. 60°C | Velegnet, max. 60°C | Velegnet, max. 60°C | Ingen data | A | A | A | A | A | A | A | A | A | A | Ingen data | A | Ingen data | A | A | A | A | A | A
624 | Propargylalkohol | HC:CCH2OH |  | C | Ingen data | Velegnet, max. 60°C | Velegnet, max. 40°C | Velegnet, max. 60°C | Ingen data | Velegnet, max. 60°C | Ingen data | Velegnet, max. 60°C | C | Velegnet, max. 60°C | Ingen data | Ingen data | Ingen data | Ingen data | Ingen data | Ingen data | Ingen data | Ingen data | Ingen data | Ingen data | Ingen data | Ingen data | Ingen data | Ingen data | Ingen data | Ingen data | Ingen data | Ingen data | Ingen data
625 | Propionsyre | CH3CH2CO2H |  | C | Ingen data | Ingen data | Ingen data | Ingen data | Ingen data | Ingen data | Velegnet, max. 60°C | Velegnet, max. 20°C | C | Ingen data | Ingen data | A | Ingen data | Ingen data | Ingen data | Ingen data | Ingen data | Ingen data | Ingen data | Ingen data | Ingen data | Ingen data | Ingen data | A | Ingen data | A | Ingen data | Ingen data | Ingen data
626 | Propylacetat | C3H7OOCCH3 |  | Ingen data | Ingen data | Ingen data | Ingen data | Velegnet, max. 40°C | Velegnet, max. 60°C | Brugbar, max. 20°C | C | C | C | C | A | Ingen data | Ingen data | Ingen data | Ingen data | A | Ingen data | Ingen data | A | Ingen data | Ingen data | A | Ingen data | A | A | A | A | A | Ingen data
627 | Propylalkohol | CH3CH2CH2OH |  | C | Ingen data | Velegnet, max. 60°C | Ingen data | Velegnet, max. 60°C | Velegnet, max. 170°C | Velegnet, max. 60°C | Velegnet, max. 60°C | Velegnet, max. 60°C | Velegnet, max. 60°C | Ingen data | A | A | A | A | A | A | A | A | A | A | Ingen data | A | Ingen data | A | A | A | A | A | A
628 | Propylendiklorid | CH3CCLCHCL |  | Ingen data | Ingen data | Ingen data | C | Velegnet, max. 90°C | Ingen data | C | C | Ingen data | C | Brugbar, max. 20°C | Ingen data | Ingen data | Ingen data | Ingen data | Ingen data | Ingen data | Ingen data | Ingen data | A | Ingen data | Ingen data | Ingen data | Ingen data | Ingen data | Ingen data | Ingen data | A | Ingen data | Ingen data
629 | Propylenoxid | CH3CHCH2O |  | Ingen data | Ingen data | Ingen data | C | C | Velegnet, max. 65°C | Velegnet, max. 20°C | C | C | C | C | Ingen data | Ingen data | Ingen data | Ingen data | Ingen data | Ingen data | Ingen data | Ingen data | A | Ingen data | Ingen data | Ingen data | Ingen data | A | Ingen data | A | Ingen data | Ingen data | Ingen data
630 | Pyridin | N(CH)4CH |  | Ingen data | Ingen data | Velegnet, max. 25°C | C | C | Ingen data | Brugbar, max. 20°C | C | C | C | C | Ingen data | Ingen data | B | B | Ingen data | Ingen data | B | B | B | Ingen data | B | C | Ingen data | B | Ingen data | A | B | Ingen data | Ingen data
631 | Pyrogallol | C6H3(OH)3 |  | Ingen data | Ingen data | Ingen data | Velegnet, max. 25°C | Velegnet, max. 65°C | Velegnet, max. 65°C | Ingen data | Velegnet, max. 20°C | Ingen data | Velegnet, max. 20°C | Ingen data | Ingen data | Ingen data | A | A | Ingen data | Ingen data | A | A | A | Ingen data | A | A | Ingen data | A | A | A | A | A | A
632 | Pyrrole | CHNH(CH)2CH |  | Ingen data | Ingen data | Ingen data | Ingen data | Ingen data | Ingen data | C | C | C | C | C | Ingen data | Ingen data | B | B | Ingen data | Ingen data | B | B | B | Ingen data | B | Ingen data | Ingen data | B | Ingen data | B | B | Ingen data | Ingen data
633 | Quinon | C6H4O2 |  | Ingen data | Ingen data | Ingen data | Ingen data | Ingen data | Ingen data | Velegnet, max. 40°C | Ingen data | C | Ingen data | C | Ingen data | Ingen data | Ingen data | Ingen data | Ingen data | Ingen data | A | A | Ingen data | Ingen data | A | Ingen data | Ingen data | A | Ingen data | A | Ingen data | Ingen data | Ingen data
634 | Ravsyre | CO2H(CH2)2CO2H |  | Ingen data | Ingen data | Velegnet, max. 65°C | Velegnet, max. 60°C | Velegnet, max. 65°C | Velegnet, max. 90°C | Velegnet, max. 20°C | Velegnet, max. 20°C | Ingen data | Ingen data | Velegnet, max. 20°C | Ingen data | Ingen data | A | A | Ingen data | Ingen data | A | A | A | Ingen data | A | A | Ingen data | A | A | A | A | A | A
635 | Risinusolie |  |  | Ingen data | Velegnet, max. 85°C | Ingen data | Velegnet, max. 60°C | Velegnet, max. 135°C | Velegnet, max. 175°C | Velegnet, max. 60°C | Velegnet, max. 60°C | Velegnet, max. 65°C | Velegnet, max. 40°C | Velegnet, max. 60°C | A | A | A | A | A | A | A | A | A | A | A | A | A | A | A | A | A | A | A
636 | Roesukker opløsning |  |  | Ingen data | Ingen data | Velegnet, max. 80°C | Velegnet, max. 60°C | Velegnet, max. 105°C | Ingen data | Velegnet, max. 100°C | Velegnet, max. 40°C | Velegnet, max. 90°C | Velegnet, max. 70°C | Velegnet, max. 85°C | A | Ingen data | Ingen data | Ingen data | A | Ingen data | B | B | B | Ingen data | Ingen data | Ingen data | Ingen data | A | A | A | A | Ingen data | Ingen data
637 | Røggas |  |  | Ingen data | Ingen data | Ingen data | Ingen data | Ingen data | Ingen data | C | Velegnet, max. 80°C | Ingen data | Ingen data | Velegnet, max. 150°C | Ingen data | Ingen data | A | A | Ingen data | Ingen data | A | A | A | Ingen data | A | A | Ingen data | A | A | A | A | A | Ingen data
638 | Råolie |  |  | Ingen data | Velegnet, max. 85°C | Ingen data | Velegnet, max. 60°C | Velegnet, max. 135°C | Velegnet, max. 200°C | C | Velegnet, max. 20°C | Ingen data | Ingen data | Velegnet, max. 90°C | Ingen data | C | C | C | C | C | C | C | B | Ingen data | Ingen data | A | Ingen data | A | a | a | b | Ingen data | Ingen data
639 | Råolie, sur |  |  | Ingen data | Ingen data | Ingen data | Velegnet, max. 60°C | Velegnet, max. 135°C | Ingen data | C | C | Velegnet, max. 20°C | C | Velegnet, max. 90°C | Ingen data | Ingen data | C | Ingen data | Ingen data | Ingen data | A | A | A | Ingen data | B | A | Ingen data | A | A | A | A | A | A
640 | Salicylaldehyd | C6H4OHCHO |  | Ingen data | Ingen data | Ingen data | C | Velegnet, max. 50°C | Velegnet, max. 90°C | Velegnet, max. 20°C | Velegnet, max. 20°C | Ingen data | Ingen data | Velegnet, max. 20°C | Ingen data | Ingen data | Ingen data | Ingen data | Ingen data | Ingen data | Ingen data | Ingen data | Ingen data | Ingen data | Ingen data | Ingen data | Ingen data | Ingen data | Ingen data | Ingen data | Ingen data | Ingen data | Ingen data
641 | Salicylsyre | C6H4(OH)(COOH) |  | Ingen data | Ingen data | Ingen data | Velegnet, max. 60°C | Velegnet, max. 90°C | Velegnet, max. 150°C | Velegnet, max. 100°C | C | Velegnet, max. 20°C | C | Velegnet, max. 85°C | Ingen data | Ingen data | B | B | Ingen data | Ingen data | C | C | C | Ingen data | C | Ingen data | Ingen data | A | Ingen data | A | B | Ingen data | Ingen data
642 | Salmiak | NH4Cl | Mættet | Ingen data | Velegnet, max. 85°C | Velegnet, max. 80°C | Velegnet, max. 60°C | Velegnet, max. 135°C | Velegnet, max. 200°C | Velegnet, max. 100°C | Velegnet, max. 80°C | Velegnet, max. 90°C | Velegnet, max. 70°C | Velegnet, max. 120°C | B | Ingen data | C | Ingen data | Ingen data | C | C | C | C | C | C | C | Ingen data | B | C | B | B | Ingen data | B
643 | Salmiakspiritus | NH4OH | 10% | Ingen data | Velegnet, max. 85°C | Velegnet, max. 80°C | Velegnet, max. 60°C | Velegnet, max. 105°C | Velegnet, max. 200°C | Velegnet, max. 100°C | Brugbar, max. 20°C | Velegnet, max. 90°C | Velegnet, max. 20°C | Velegnet, max. 20°C | B | C | C | C | Ingen data | C | Ingen data | Ingen data | C | Ingen data | Ingen data | B | Ingen data | A | A | A | B | Ingen data | A
644 | Salpetersur ammoniak | NH4NO3 | Mættet | Velegnet, max. 75°C | Velegnet, max. 85°C | Velegnet, max. 80°C | Velegnet, max. 60°C | Velegnet, max. 135°C | Velegnet, max. 200°C | Velegnet, max. 120°C | Velegnet, max. 80°C | Velegnet, max. 90°C | Velegnet, max. 70°C | Velegnet, max. 40°C | Ingen data | C | C | C | Ingen data | C | Ingen data | Ingen data | Ingen data | Ingen data | Ingen data | Ingen data | Ingen data | Ingen data | A | A | A | Ingen data | A
645 | Salpetersyre 10% | HNO3 | 10% | Velegnet, max. 25°C | Velegnet, max. 85°C | Velegnet, max. 80°C | Velegnet, max. 60°C | Velegnet, max. 80°C | Velegnet, max. 120°C | Velegnet, max. 20°C | C | Velegnet, max. 40°C | C | Velegnet, max. 85°C | C | C | C | C | C | C | C | C | C | C | Ingen data | B | B | A | A | A | C | Ingen data | Ingen data
646 | Salpetersyre 30% | HNO3 | 30% | C | Velegnet, max. 80°C | Velegnet, max. 50°C | Velegnet, max. 60°C | Velegnet, max. 50°C | Velegnet, max. 120°C | Velegnet, max. 20°C | C | Velegnet, max. 40°C | C | Velegnet, max. 70°C | C | C | C | C | C | C | C | C | C | Ingen data | B | A | B | Ingen data | A |  | Ingen data | Ingen data | Ingen data
647 | Salpetersyre 40% | HNO3 | 40% | C | Velegnet, max. 40°C | Velegnet, max. 25°C | Velegnet, max. 40°C | Velegnet, max. 50°C | Velegnet, max. 120°C | C | C | Velegnet, max. 20°C | C | Velegnet, max. 60°C | C | C | C | C | C | C | C | C | C | Ingen data | B | A | B | Ingen data | A | Ingen data | Ingen data | Ingen data | Ingen data
648 | Salpetersyre 50% | HNO3 | 50% | C | Velegnet, max. 25°C | Velegnet, max. 25°C | Velegnet, max. 40°C | Velegnet, max. 50°C | Velegnet, max. 120°C | C | C | Velegnet, max. 20°C | C | Velegnet, max. 85°C | C | C | C | C | C | C | C | C | C | C | Ingen data | B | B | A | Ingen data | A | Ingen data | Ingen data | Ingen data
649 | Salpetersyre 70% | HNO3 | 70% | C | Velegnet, max. 25°C | C | Velegnet, max. 25°C | C | Velegnet, max. 120°C | C | C | C | C | Velegnet, max. 40°C | B | C | C | C | C | C | C | C | C | C | Ingen data | C | B | A | Ingen data | A | Ingen data | Ingen data | Ingen data
650 | Salpetersyre 100% | HNO3 | 100% | C | Ingen data | C | C | C | Velegnet, max. 20°C | C | C | C | C | C | B | C | C | C | C | C | C | C | C | C | C | C | B | A | Ingen data | A | C | Ingen data | Ingen data
651 | Salpetersyrling | HNO2 | 10% | Ingen data | Ingen data | Ingen data | Velegnet, max. 25°C | Velegnet, max. 105°C | Velegnet, max. 200°C | Ingen data | C | Ingen data | Ingen data | Velegnet, max. 40°C | C | C | C | C | C | C | C | C | C | Ingen data | Ingen data | B | Ingen data | B | B | B | C | Ingen data | Ingen data
652 | Salt | NaCl |  | Ingen data | Velegnet, max. 100°C | Velegnet, max. 80°C | Velegnet, max. 60°C | Velegnet, max. 135°C | Velegnet, max. 175°C | Velegnet, max. 60°C | Velegnet, max. 60°C | Velegnet, max. 40°C | Velegnet, max. 70°C | Velegnet, max. 90°C | B | A | A | A | B | B | B | B | C | A | B | B | Ingen data | B | B | A | A | A | A
653 | Salt, bitter | MgSO4H2O |  | Ingen data | Velegnet, max. 85°C | Velegnet, max. 80°C | Velegnet, max. 60°C | Velegnet, max. 135°C | Velegnet, max. 150°C | Velegnet, max. 75°C | Velegnet, max. 80°C | Velegnet, max. 60°C | Velegnet, max. 70°C | Velegnet, max. 90°C | Ingen data | A | A | A | A | A | A | A | A | A | A | A | Ingen data | A | A | A | A | A | A
654 | Salt, engelsk | MgSO4H2O |  | Ingen data | Velegnet, max. 85°C | Velegnet, max. 80°C | Velegnet, max. 60°C | Velegnet, max. 135°C | Velegnet, max. 150°C | Velegnet, max. 75°C | Velegnet, max. 80°C | Velegnet, max. 60°C | Velegnet, max. 70°C | Velegnet, max. 90°C | Ingen data | A | A | A | A | A | A | A | A | A | A | A | Ingen data | A | A | A | A | A | A
655 | Saltsyre 35% | HCl | 35% | C | Velegnet, max. 100°C | Velegnet, max. 65°C | Velegnet, max. 60°C | Velegnet, max. 135°C | Velegnet, max. 120°C | Velegnet, max. 20°C | C | Velegnet, max. 40°C | Ingen data | Velegnet, max. 40°C | C | C | C | C | C | C | C | C | C | C | C | C | Ingen data | B | C | B | C | C | Ingen data
656 | Saltsyre 37% | HCl | 37% | C | Velegnet, max. 80°C | Velegnet, max. 65°C | Velegnet, max. 60°C | Velegnet, max. 135°C | Velegnet, max. 120°C | Velegnet, max. 20°C | C | Velegnet, max. 40°C | Ingen data | Velegnet, max. 20°C | C | C | C | C | C | C | C | C | C | C | C | C | Ingen data | B | C | B | C | C | Ingen data
657 | Saltvandsopløsning |  | Mættet | Ingen data | Velegnet, max. 85°C | Velegnet, max. 80°C | Velegnet, max. 60°C | Velegnet, max. 135°C | Velegnet, max. 200°C | Velegnet, max. 120°C | Velegnet, max. 80°C | Velegnet, max. 80°C | Velegnet, max. 70°C | Velegnet, max. 150°C | Ingen data | Ingen data | A | A | A | Ingen data | C | C | C | B | C | B | Ingen data | A | B | A | A | Ingen data | A
658 | Selensyre | H2SeO4 |  | Ingen data | Ingen data | Ingen data | Velegnet, max. 60°C | Velegnet, max. 65°C | Ingen data | Ingen data | Velegnet, max. 20°C | Velegnet, max. 20°C | Velegnet, max. 20°C | Ingen data | Ingen data | Ingen data | Ingen data | Ingen data | Ingen data | Ingen data | Ingen data | Ingen data | Ingen data | Ingen data | Ingen data | Ingen data | Ingen data | Ingen data | Ingen data | Ingen data | Ingen data | Ingen data | Ingen data
659 | Siliciumoxid | SiO2 |  | Ingen data | Ingen data | Ingen data | Ingen data | Ingen data | Ingen data | Ingen data | Ingen data | Ingen data | Ingen data | Ingen data | Ingen data | Ingen data | C | C | C | C | A | A | A | Ingen data | A | Ingen data | Ingen data | A | Ingen data | A | A | Ingen data | Ingen data
660 | Siliciumolie |  |  | Ingen data | Velegnet, max. 65°C | Velegnet, max. 65°C | Velegnet, max. 25°C | Velegnet, max. 120°C | Velegnet, max. 170°C | Velegnet, max. 60°C | Velegnet, max. 60°C | Velegnet, max. 60°C | Velegnet, max. 20°C | Velegnet, max. 85°C | A | A | A | A | A | A | A | A | A | A | A | A | Ingen data | A | A | A | A | A | A
661 | Skedevand | HNO3 | 10% | Velegnet, max. 25°C | Velegnet, max. 85°C | Velegnet, max. 80°C | Velegnet, max. 60°C | Velegnet, max. 80°C | Velegnet, max. 120°C | Velegnet, max. 20°C | C | Velegnet, max. 40°C | C | Velegnet, max. 85°C | C | C | C | C | C | C | C | C | C | C | Ingen data | B | Ingen data | A | A | A | C | Ingen data | Ingen data
662 | Skæreolie |  |  | Ingen data | Ingen data | Ingen data | Velegnet, max. 25°C | Velegnet, max. 90°C | Velegnet, max. 175°C | C | Velegnet, max. 20°C | Ingen data | Ingen data | Velegnet, max. 20°C | A | Ingen data | A | Ingen data | Ingen data | Ingen data | A | A | A | Ingen data | Ingen data | A | Ingen data | A | A | A | Ingen data | A | A
663 | Smøreolie |  |  | Ingen data | Velegnet, max. 25°C | C | Velegnet, max. 60°C | Velegnet, max. 135°C | Velegnet, max. 175°C | C | Velegnet, max. 80°C | C | Velegnet, max. 20°C | Velegnet, max. 65°C | A | A | A | A | A | A | A | A | A | A | A | A | Ingen data | A | A | A | A | A | A
664 | Smørsyre | CH3CH2CH2COOH |  | Ingen data | Ingen data | Velegnet, max. 80°C | Velegnet, max. 25°C | Velegnet, max. 110°C | Velegnet, max. 150°C | Velegnet, max. 60°C | Ingen data | C | C | Velegnet, max. 20°C | Ingen data | Ingen data | A | A | A | A | C | C | C | C | C | B | Ingen data | A | A | A | A | Ingen data | Ingen data
665 | Soda, kalcineret | NaCO3 |  | Velegnet, max. 20°C | Velegnet, max. 85°C | Velegnet, max. 80°C | Velegnet, max. 60°C | Velegnet, max. 135°C | Velegnet, max. 200°C | Velegnet, max. 60°C | Velegnet, max. 60°C | Velegnet, max. 60°C | Velegnet, max. 60°C | Velegnet, max. 150°C | Ingen data | C | A | A | B | B | A | A | A | A | A | Ingen data | Ingen data | A | A | A | A | B | A
666 | Soda, kaustisk 15% | NaOH | 15% | Velegnet, max. 60°C | Velegnet, max. 100°C | Velegnet, max. 80°C | Velegnet, max. 60°C | Velegnet, max. 75°C | Velegnet, max. 200°C | Velegnet, max. 100°C | Velegnet, max. 60°C | Velegnet, max. 90°C | Velegnet, max. 70°C | C | C | Ingen data | A | Ingen data | A | Ingen data | Ingen data | A | A | Ingen data | B | A | Ingen data | A | A | A | A | A | A
667 | Soda, kaustisk 30% | NaOH | 30% | Velegnet, max. 60°C | Velegnet, max. 100°C | Velegnet, max. 80°C | Velegnet, max. 60°C | C | Velegnet, max. 175°C | Velegnet, max. 60°C | Velegnet, max. 40°C | Velegnet, max. 60°C | Velegnet, max. 70°C | C | C | Ingen data | A | Ingen data | B | Ingen data | Ingen data | B | B | Ingen data | B | A | Ingen data | A | A | A | A | Ingen data | Ingen data
668 | Soda, kaustisk 50% | NaOH | 50% | Velegnet, max. 60°C | Velegnet, max. 100°C | Velegnet, max. 80°C | Velegnet, max. 60°C | C | Velegnet, max. 175°C | Velegnet, max. 60°C | C | Velegnet, max. 60°C | Velegnet, max. 70°C | C | B | B | C | C | C | B | B | B | B | B | A | A | Ingen data | A | A | A | Ingen data | A | Ingen data
669 | Soda, kaustisk 70% | NaOH | 70% | Velegnet, max. 20°C | Ingen data | Velegnet, max. 80°C | Velegnet, max. 40°C | C | Velegnet, max. 175°C | Velegnet, max. 20°C | C | Velegnet, max. 40°C | Velegnet, max. 40°C | C | C | B | C | C | C | C | B | B | B | B | B | A | Ingen data | A | A | A | A | Ingen data | Ingen data
670 | Soda, krystal | NaCO3 |  | Velegnet, max. 20°C | Velegnet, max. 85°C | Velegnet, max. 80°C | Velegnet, max. 60°C | Velegnet, max. 135°C | Velegnet, max. 200°C | Velegnet, max. 60°C | Velegnet, max. 60°C | Velegnet, max. 60°C | Velegnet, max. 60°C | Velegnet, max. 150°C | Ingen data | C | A | A | B | B | A | A | A | A | A | Ingen data | Ingen data | A | A | A | A | B | A
671 | Sojaolie |  |  | Ingen data | Ingen data | Ingen data | Ingen data | Velegnet, max. 120°C | Velegnet, max. 200°C | C | Velegnet, max. 60°C | Velegnet, max. 90°C | Velegnet, max. 20°C | Velegnet, max. 120°C | Ingen data | Ingen data | A | A | B | Ingen data | A | A | B | A | A | A | Ingen data | A | A | A | A | A | Ingen data
672 | Sortlud (papir) |  | Mættet | Ingen data | Velegnet, max. 85°C | Ingen data | Velegnet, max. 60°C | Velegnet, max. 65°C | Velegnet, max. 105°C | Velegnet, max. 80°C | Velegnet, max. 80°C | Velegnet, max. 20°C | Velegnet, max. 20°C | Velegnet, max. 90°C | Ingen data | Ingen data | C | C | C | C | B | B | B | Ingen data | B | B | Ingen data | A | B | A | B | Ingen data | Ingen data
673 | Spiritus |  |  | Ingen data | Ingen data | Ingen data | Velegnet, max. 60°C | Ingen data | Ingen data | Ingen data | Ingen data | Velegnet, max. 20°C | Velegnet, max. 20°C | Ingen data | Ingen data | Ingen data | Ingen data | Ingen data | Ingen data | Ingen data | Ingen data | Ingen data | Ingen data | Ingen data | Ingen data | Ingen data | Ingen data | Ingen data | Ingen data | Ingen data | Ingen data | Ingen data | Ingen data
674 | Spækolie |  |  | Ingen data | Velegnet, max. 85°C | Velegnet, max. 25°C | Velegnet, max. 60°C | Velegnet, max. 135°C | Velegnet, max. 150°C | C | Velegnet, max. 60°C | C | Velegnet, max. 20°C | Velegnet, max. 85°C | Ingen data | C | C | C | C | C | B | B | B | Ingen data | B | Ingen data | Ingen data | A | Ingen data | A | B | Ingen data | Ingen data
675 | Stannichlorid | SnCl2 | 15% | Ingen data | Velegnet, max. 85°C | Ingen data | Velegnet, max. 60°C | Velegnet, max. 135°C | Velegnet, max. 175°C | Velegnet, max. 40°C | Velegnet, max. 60°C | Velegnet, max. 20°C | C | Velegnet, max. 90°C | Ingen data | Ingen data | C | C | C | C | C | C | C | C | C | Ingen data | Ingen data | A | Ingen data | A | C | Ingen data | Ingen data
676 | Stearinsyre | CH3(CH2)16COOH |  | Ingen data | Velegnet, max. 85°C | Velegnet, max. 25°C | Velegnet, max. 60°C | Velegnet, max. 135°C | Velegnet, max. 175°C | C | Velegnet, max. 60°C | Velegnet, max. 20°C | Velegnet, max. 20°C | Velegnet, max. 40°C | Ingen data | A | A | A | C | B | C | C | C | B | C | A | B | A | A | A | A | Ingen data | A
677 | Stenkulsnaftha | C6H5 |  | C | C | C | C | Velegnet, max. 75°C | Velegnet, max. 120°C | C | C | C | C | Velegnet, max. 65°C | Ingen data | A | A | A | A | A | A | A | A | A | A | A | Ingen data | A | A | A | A | A | A
678 | Stenkulsolie |  |  | C | Velegnet, max. 85°C | Velegnet, max. 25°C | Velegnet, max. 60°C | Velegnet, max. 135°C | Velegnet, max. 120°C | C | Velegnet, max. 60°C | C | Velegnet, max. 20°C | Velegnet, max. 150°C | 20 | A | A | A | A | A | A | A | A | A | A | Ingen data | Ingen data | A | A | A | A | A | A
679 | Stivelse |  |  | Ingen data | Ingen data | Ingen data | Velegnet, max. 60°C | Velegnet, max. 90°C | Velegnet, max. 150°C | Velegnet, max. 75°C | Velegnet, max. 80°C | Velegnet, max. 90°C | Velegnet, max. 70°C | Velegnet, max. 90°C | Ingen data | Ingen data | B | B | B | B | B | B | B | Ingen data | B | A | Ingen data | A | A | A | A | Ingen data | Ingen data
680 | Styren | (C6H5CHCH2)n |  | Ingen data | Ingen data | Ingen data | Ingen data | Velegnet, max. 80°C | Velegnet, max. 175°C | C | C | C | C | Velegnet, max. 40°C | Ingen data | Ingen data | B | B | B | Ingen data | B | B | B | Ingen data | B | Ingen data | Ingen data | A | Ingen data | A | A | Ingen data | A
681 | Sublimat | HgCl2 |  | Ingen data | Velegnet, max. 60°C | Velegnet, max. 80°C | Velegnet, max. 60°C | Velegnet, max. 120°C | Velegnet, max. 150°C | Velegnet, max. 100°C | Velegnet, max. 60°C | Velegnet, max. 60°C | Velegnet, max. 60°C | Velegnet, max. 85°C | C | C | C | C | C | C | C | C | C | C | C | C | Ingen data | C | C | B | C | Ingen data | A
682 | Succinsyre | CO2H(CH2)2CO2H |  | Ingen data | Ingen data | Velegnet, max. 65°C | Velegnet, max. 60°C | Velegnet, max. 65°C | Velegnet, max. 90°C | Velegnet, max. 20°C | Velegnet, max. 20°C | Ingen data | Ingen data | Velegnet, max. 20°C | Ingen data | Ingen data | A | A | Ingen data | Ingen data | A | A | A | Ingen data | A | A | Ingen data | A | A | A | A | A | A
683 | Sukker | C6H12O6 |  | Ingen data | Ingen data | Ingen data | Ingen data | Velegnet, max. 135°C | Velegnet, max. 175°C | Velegnet, max. 60°C | Velegnet, max. 40°C | Velegnet, max. 60°C | Velegnet, max. 60°C | Velegnet, max. 90°C | Ingen data | Ingen data | C | C | Ingen data | Ingen data | Ingen data | B | C | Ingen data | B | A | Ingen data | A | A | A | A | Ingen data | Ingen data
684 | Sulfaminssyre | HSO3NH2 | 20% | Ingen data | Ingen data | Velegnet, max. 80°C | Velegnet, max. 60°C | C | Ingen data | C | C | Velegnet, max. 20°C | Velegnet, max. 20°C | C | Ingen data | A | B | B | B | Ingen data | C | C | C | Ingen data | C | Ingen data | Ingen data | A | Ingen data | A | B | Ingen data | Ingen data
685 | Sulfatsprit |  | (Olie) | Ingen data | Ingen data | Velegnet, max. 25°C | Ingen data | Ingen data | Velegnet, max. 90°C | Velegnet, max. 20°C | Velegnet, max. 20°C | Ingen data | Ingen data | Velegnet, max. 20°C | Ingen data | C | C | C | C | C | B | A | Ingen data | Ingen data | A | Ingen data | Ingen data | A | Ingen data | A | A | Ingen data | Ingen data
686 | Sulfitlud (papir) |  | 6% | Ingen data | Ingen data | Ingen data | Velegnet, max. 60°C | Ingen data | Velegnet, max. 175°C | Velegnet, max. 60°C | Velegnet, max. 20°C | Velegnet, max. 20°C | Velegnet, max. 20°C | Velegnet, max. 60°C | Ingen data | Ingen data | Ingen data | Ingen data | Ingen data | Ingen data | Ingen data | Ingen data | C | B | Ingen data | Ingen data | Ingen data | A | Ingen data | A | Ingen data | Ingen data | Ingen data
687 | Svovl | S |  | Ingen data | Ingen data | C | Velegnet, max. 60°C | Velegnet, max. 120°C | Velegnet, max. 175°C | Ingen data | C | Velegnet, max. 20°C | Velegnet, max. 20°C | Velegnet, max. 120°C | C | C | C | C | C | C | B | B | C | B | B | B | Ingen data | A | Ingen data | A | A | Ingen data | A
688 | Svovldioxid | SO2 | Tør | Ingen data | C | Velegnet, max. 25°C | Velegnet, max. 60°C | Velegnet, max. 80°C | Velegnet, max. 175°C | Velegnet, max. 20°C | C | Velegnet, max. 90°C | C | Velegnet, max. 40°C | A | A | A | B | A | A | A | A | A | Ingen data | A | A | B | A | A | A | A | A | A
689 | Svovldioxid | SO2 | Våd | Ingen data | C | Velegnet, max. 25°C | Velegnet, max. 25°C | Velegnet, max. 65°C | Ingen data | Velegnet, max. 60°C | C | Velegnet, max. 90°C | Ingen data | Velegnet, max. 60°C | B | C | C | B | B | C | Ingen data | Ingen data | Ingen data | Ingen data | Ingen data | C | B | A | C | A | A | Ingen data | A
690 | Svovlkalk | (CaS)x |  | Ingen data | Ingen data | Velegnet, max. 25°C | Velegnet, max. 60°C | Ingen data | Ingen data | Velegnet, max. 100°C | C | Velegnet, max. 70°C | Velegnet, max. 40°C | Velegnet, max. 85°C | Ingen data | Ingen data | C | C | C | C | A | A | A | Ingen data | A | Ingen data | Ingen data | A | Ingen data | A | A | Ingen data | Ingen data
691 | Svovlklorid | S2Cl2 |  | Ingen data | Ingen data | C | Ingen data | Velegnet, max. 25°C | Velegnet, max. 175°C | C | C | Velegnet, max. 20°C | C | Velegnet, max. 20°C | C | C | C | C | C | C | C | C | C | C | C | C | Ingen data | C | C | B | C | C | Ingen data
692 | Svovlkul | CS2 |  | Ingen data | Ingen data | C | C | Velegnet, max. 25°C | Velegnet, max. 90°C | C | Brugbar, max. 20°C | C | C | Velegnet, max. 20°C | Ingen data | C | B | B | B | B | A | A | A | Ingen data | A | A | A | A | Ingen data | A | A | Ingen data | A
693 | Svovlsyre | H2SO4 | Op til 30% | Velegnet, max. 40°C | Velegnet, max. 100°C | Velegnet, max. 80°C | Velegnet, max. 60°C | Velegnet, max. 120°C | Velegnet, max. 120°C | Velegnet, max. 60°C | C | Velegnet, max. 40°C | Velegnet, max. 40°C | Velegnet, max. 90°C | Ingen data | C | C | C | C | C | C | C | C | C | C | C | Ingen data | A | B | A | A | C | A
694 | Svovlsyre 50% | H2SO4 | 50% | Velegnet, max. 20°C | Velegnet, max. 100°C | Velegnet, max. 65°C | Velegnet, max. 60°C | Velegnet, max. 120°C | Velegnet, max. 120°C | Velegnet, max. 60°C | Velegnet, max. 60°C | Velegnet, max. 65°C | C | Velegnet, max. 90°C | Ingen data | C | C | C | C | C | C | C | C | C | C | C | Ingen data | A | C | A | A | C | A
695 | Svovlsyre 60% | H2SO4 | 60% | C | Velegnet, max. 100°C | Velegnet, max. 65°C | Velegnet, max. 60°C | Velegnet, max. 120°C | Velegnet, max. 120°C | Velegnet, max. 60°C | C | Velegnet, max. 65°C | C | Velegnet, max. 120°C | C | C | C | C | C | C | C | C | C | C | C | C | Ingen data | B | B | A | B | C | A
696 | Svovlsyre 70% | H2SO4 | 70% | C | Velegnet, max. 100°C | Velegnet, max. 50°C | Velegnet, max. 60°C | Velegnet, max. 90°C | Velegnet, max. 90°C | Velegnet, max. 60°C | C | Velegnet, max. 65°C | C | Velegnet, max. 120°C | C | C | C | C | C | C | C | C | C | C | C | C | Ingen data | B | C | A | C | C | A
697 | Svovlsyre 80% | H2SO4 | 80% | C | Velegnet, max. 100°C | Velegnet, max. 25°C | Velegnet, max. 60°C | Velegnet, max. 90°C | Velegnet, max. 90°C | Velegnet, max. 20°C | C | Velegnet, max. 65°C | C | Velegnet, max. 65°C | C | C | C | C | C | C | C | C | C | C | C | C | Ingen data | C | C | A | C | C | A
698 | Svovlsyre 90% | H2SO4 | 90% | C | Velegnet, max. 25°C | C | Velegnet, max. 40°C | Velegnet, max. 90°C | Velegnet, max. 90°C | C | C | Velegnet, max. 20°C | C | Velegnet, max. 65°C | C | C | C | C | C | C | C | C | C | C | C | C | Ingen data | C | C | A | C | C | A
699 | Svovlsyre 93% | H2SO4 | 93% | C | Velegnet, max. 25°C | C | Velegnet, max. 40°C | Velegnet, max. 90°C | Velegnet, max. 90°C | C | C | Velegnet, max. 20°C | C | Velegnet, max. 65°C | C | C | C | C | C | C | C | C | C | C | C | C | Ingen data | C | C | B | C | C | A
700 | Svovlsyre 94% | H2SO4 | 94% | C | Velegnet, max. 25°C | C | Velegnet, max. 40°C | Velegnet, max. 65°C | Brugbar, max. 90°C | C | C | C | C | Velegnet, max. 65°C | C | C | C | C | C | C | C | C | C | C | C | C | Ingen data | C | C | B | C | C | A
701 | Svovlsyre 95% | H2SO4 | 95% | C | Velegnet, max. 25°C | C | Velegnet, max. 40°C | Velegnet, max. 65°C | Brugbar, max. 90°C | C | C | C | C | Velegnet, max. 65°C | C | C | C | C | C | C | C | C | C | C | C | C | Ingen data | C | C | B | C | C | A
702 | Svovlsyre 96% | H2SO4 | 96% | C | Velegnet, max. 25°C | C | Velegnet, max. 40°C | Velegnet, max. 65°C | Brugbar, max. 90°C | C | C | C | C | Velegnet, max. 60°C | C | C | C | C | C | C | C | C | C | C | C | C | Ingen data | C | C | B | C | C | B
703 | Svovlsyre 98% | H2SO4 | 98% | C | Velegnet, max. 25°C | C | C | Velegnet, max. 65°C | Brugbar, max. 90°C | C | C | C | C | Velegnet, max. 20°C | C | C | C | C | C | C | C | C | C | C | C | C | Ingen data | C | C | B | C | C | B
704 | Svovlsyre 100% | H2SO4 | 100% | C | C | C | C | C | Brugbar, max. 90°C | C | C | C | C | C | C | C | C | C | C | C | C | C | C | C | C | C | B | B | C | B | C | C | Ingen data
705 | Svovlsyre, rygende | xH2SO4SO3 |  | Ingen data | Ingen data | C | C | C | Velegnet, max. 65°C | Velegnet, max. 40°C | C | C | C | Velegnet, max. 20°C | Ingen data | Ingen data | C | C | C | C | C | C | C | Ingen data | Ingen data | Ingen data | Ingen data | A | Ingen data | A | C | Ingen data | A
706 | Svovlsyrling | H2SO3 | Mættet | C | Ingen data | Velegnet, max. 60°C | Velegnet, max. 40°C | Velegnet, max. 100°C | Velegnet, max. 175°C | Velegnet, max. 25°C | Ingen data | Velegnet, max. 65°C | C | Velegnet, max. 40°C | Ingen data | C | C | C | C | C | C | C | C | C | C | B | Ingen data | A | A | A | A | C | A
707 | Svovltrioxid | SO3 |  | Ingen data | Ingen data | Ingen data | Velegnet, max. 60°C | C | Ingen data | Velegnet, max. 20°C | C | C | C | Velegnet, max. 60°C | Ingen data | C | C | Ingen data | Ingen data | C | Ingen data | Ingen data | Ingen data | Ingen data | Ingen data | C | Ingen data | B | B | A | A | Ingen data | A
708 | Sæber |  |  | Velegnet, max. 20°C | Velegnet, max. 85°C | Velegnet, max. 25°C | Velegnet, max. 60°C | Ingen data | Velegnet, max. 200°C | Velegnet, max. 100°C | Velegnet, max. 80°C | Velegnet, max. 60°C | Velegnet, max. 60°C | Velegnet, max. 120°C | Ingen data | Ingen data | B | B | A | Ingen data | B | B | B | Ingen data | B | A | Ingen data | A | A | A | B | Ingen data | A
709 | Sølvcyanid | AgCN |  | Ingen data | Velegnet, max. 85°C | Ingen data | Velegnet, max. 60°C | Velegnet, max. 135°C | Velegnet, max. 170°C | Velegnet, max. 60°C | C | Ingen data | Velegnet, max. 20°C | Velegnet, max. 60°C | Ingen data | C | C | C | C | C | C | C | C | Ingen data | C | Ingen data | Ingen data | Velegnet, max. 40°C°C | Ingen data | Velegnet, max. 20°C | A | Ingen data | Ingen data
710 | Sølvklorid | AgCL |  | Ingen data | Ingen data | Ingen data | Ingen data | Ingen data | Ingen data | Ingen data | Ingen data | Ingen data | Ingen data | Ingen data | Ingen data | C | C | C | C | C | C | C | C | Ingen data | C | C | Ingen data | C | C | Velegnet, max. 20°C | A | Ingen data | Ingen data
711 | Sølvnitrat | AgNO3 |  | Velegnet, max. 20°C | Velegnet, max. 85°C | Velegnet, max. 80°C | Velegnet, max. 60°C | Velegnet, max. 135°C | Velegnet, max. 170°C | Velegnet, max. 100°C | Velegnet, max. 60°C | Velegnet, max. 90°C | Velegnet, max. 70°C | Velegnet, max. 120°C | Ingen data | C | C | C | C | C | C | C | C | Ingen data | C | B | Ingen data | A | Ingen data | A | C | Ingen data | Ingen data
712 | Sølvsulfat | Ag2SO4 |  | Velegnet, max. 20°C | Ingen data | Ingen data | Velegnet, max. 60°C | Velegnet, max. 120°C | Velegnet, max. 170°C | Velegnet, max. 75°C | Velegnet, max. 60°C | Ingen data | Ingen data | Velegnet, max. 90°C | Ingen data | Ingen data | Ingen data | Ingen data | Ingen data | Ingen data | Ingen data | Ingen data | Ingen data | Ingen data | Ingen data | Ingen data | Ingen data | Ingen data | Ingen data | Ingen data | Ingen data | Ingen data | Ingen data
713 | Tallolie |  |  | Ingen data | Ingen data | Ingen data | Velegnet, max. 60°C | Velegnet, max. 135°C | Velegnet, max. 120°C | C | Velegnet, max. 60°C | C | Brugbar, max. 20°C | Velegnet, max. 20°C | Ingen data | Ingen data | B | B | B | Ingen data | B | B | B | Ingen data | B | A | Ingen data | A | A | A | B | Ingen data | Ingen data
714 | Tang (cement)slam |  |  | Ingen data | Ingen data | Ingen data | Ingen data | Ingen data | Ingen data | C | Velegnet, max. 20°C | C | Ingen data | Velegnet, max. 40°C | Ingen data | Ingen data | B | B | B | B | B | B | B | Ingen data | B | A | Ingen data | A | A | A | A | A | Ingen data
715 | Tannin | C76H52O46 | 10% | C | Velegnet, max. 85°C | Velegnet, max. 80°C | Velegnet, max. 60°C | Velegnet, max. 110°C | Velegnet, max. 120°C | Velegnet, max. 20°C | Velegnet, max. 40°C | Velegnet, max. 40°C | Velegnet, max. 40°C | Velegnet, max. 40°C | Ingen data | Ingen data | A | A | Ingen data | Ingen data | B | B | C | B | B | B | Ingen data | A | A | A | A | Ingen data | A
716 | Tanninsyre | C76H52O46 | 10% | C | Velegnet, max. 85°C | Velegnet, max. 80°C | Velegnet, max. 60°C | Velegnet, max. 110°C | Velegnet, max. 120°C | Velegnet, max. 20°C | Velegnet, max. 40°C | Velegnet, max. 40°C | Velegnet, max. 40°C | Velegnet, max. 40°C | Ingen data | Ingen data | A | A | Ingen data | Ingen data | B | B | C | B | B | B | Ingen data | A | A | A | A | Ingen data | A
717 | Terpentin |  |  | Ingen data | Velegnet, max. 25°C | C | Velegnet, max. 60°C | Velegnet, max. 135°C | Ingen data | C | Velegnet, max. 20°C | C | C | Velegnet, max. 65°C | A | A | A | A | A | A | A | A | A | A | Ingen data | A | A | A | A | A | A | A | A
718 | Terpineol | C10H17OH |  | Ingen data | Ingen data | Ingen data | C | Ingen data | Ingen data | C | Velegnet, max. 20°C | C | C | Ingen data | Ingen data | Ingen data | Ingen data | Ingen data | Ingen data | Ingen data | Ingen data | Ingen data | Ingen data | Ingen data | Ingen data | Ingen data | Ingen data | Ingen data | Ingen data | Ingen data | Ingen data | Ingen data | Ingen data
719 | Tetraethylbly | Pb(C2H5)4 |  | Ingen data | Ingen data | Ingen data | Velegnet, max. 25°C | Velegnet, max. 135°C | Velegnet, max. 175°C | C | Velegnet, max. 20°C | C | Ingen data | Velegnet, max. 20°C | Ingen data | Ingen data | A | A | Ingen data | Ingen data | Ingen data | B | B | Ingen data | A | Ingen data | Ingen data | Ingen data | Ingen data | A | A | Ingen data | Ingen data
720 | Tetrahydrofuran | C4H8O |  | Ingen data | C | C | C | C | Ingen data | C | C | C | C | C | Ingen data | Ingen data | Ingen data | Ingen data | Ingen data | Ingen data | Ingen data | Ingen data | Ingen data | Ingen data | Ingen data | Ingen data | Ingen data | Ingen data | Ingen data | Ingen data | Ingen data | Ingen data | Ingen data
721 | Tetrahydronafthalen | C10H12 |  | Ingen data | Ingen data | Ingen data | Ingen data | Ingen data | Velegnet, max. 90°C | C | C | Ingen data | C | C | Ingen data | Ingen data | Ingen data | Ingen data | Ingen data | Ingen data | Ingen data | Ingen data | Ingen data | Ingen data | Ingen data | Ingen data | Ingen data | Ingen data | Ingen data | Ingen data | Ingen data | Ingen data | Ingen data
722 | Tetraklorethan | CHCl2CHCl2 |  | Ingen data | Ingen data | Ingen data | Ingen data | Velegnet, max. 120°C | Velegnet, max. 200°C | C | C | C | C | Velegnet, max. 20°C | Ingen data | Ingen data | Ingen data | Ingen data | Ingen data | Ingen data | Ingen data | Ingen data | Ingen data | Ingen data | Ingen data | Ingen data | Ingen data | A | Ingen data | A | Ingen data | Ingen data | Ingen data
723 | Tetraklormethan | CCl4 |  | C | Velegnet, max. 25°C | C | Velegnet, max. 25°C | Velegnet, max. 135°C | Velegnet, max. 175°C | C | C | C | C | Velegnet, max. 85°C | Ingen data | B | A | A | A | A | C | C | A | Ingen data | C | A | Ingen data | A | A | A | A | Ingen data | A
724 | Tetraklortitan | TiCl4 |  | Ingen data | Ingen data | Ingen data | C | Velegnet, max. 65°C | Ingen data | C | Ingen data | C | C | Velegnet, max. 85°C | Ingen data | Ingen data | C | C | Ingen data | Ingen data | Ingen data | Ingen data | C | Ingen data | Ingen data | Ingen data | Ingen data | B | Ingen data | B | B | Ingen data | Ingen data
725 | Tetralin | C10H12 |  | Ingen data | Ingen data | Ingen data | Ingen data | Ingen data | Velegnet, max. 90°C | C | C | Ingen data | C | C | Ingen data | Ingen data | Ingen data | Ingen data | Ingen data | Ingen data | Ingen data | Ingen data | Ingen data | Ingen data | Ingen data | Ingen data | Ingen data | Ingen data | Ingen data | Ingen data | Ingen data | Ingen data | Ingen data
726 | Tetranatriumpyrofosfat | Na4P2O7H2O |  | Ingen data | Ingen data | Ingen data | Velegnet, max. 60°C | Ingen data | Ingen data | Ingen data | Ingen data | Ingen data | Ingen data | Ingen data | Ingen data | Ingen data | Ingen data | Ingen data | Ingen data | Ingen data | Ingen data | Ingen data | Ingen data | Ingen data | Ingen data | Ingen data | Ingen data | Ingen data | Ingen data | Ingen data | Ingen data | Ingen data | Ingen data
727 | Thionylklorid | SOCl2 |  | Ingen data | Ingen data | Ingen data | C | Ingen data | Ingen data | Ingen data | C | Ingen data | C | Ingen data | Ingen data | Ingen data | Ingen data | Ingen data | Ingen data | Ingen data | Ingen data | Ingen data | Ingen data | Ingen data | Ingen data | Ingen data | Ingen data | Ingen data | Ingen data | Ingen data | Ingen data | Ingen data | Ingen data
728 | Tinklorid | SnCl2 | 15% | Ingen data | Velegnet, max. 85°C | Ingen data | Velegnet, max. 60°C | Velegnet, max. 135°C | Velegnet, max. 175°C | Velegnet, max. 40°C | Velegnet, max. 60°C | Velegnet, max. 20°C | C | Velegnet, max. 90°C | Ingen data | Ingen data | C | C | C | C | C | C | C | C | C | Ingen data | Ingen data | A | Ingen data | A | C | Ingen data | Ingen data
729 | Tjære |  |  | Ingen data | Ingen data | Ingen data | Ingen data | Velegnet, max. 120°C | Velegnet, max. 120°C | C | C | Velegnet, max. 20°C | Velegnet, max. 20°C | Velegnet, max. 85°C | A | A | A | A | A | A | A | A | A | A | A | A | B | A | A | A | A | Ingen data | A
730 | Toluen | CH3C6H5 |  | C | C | C | C | Velegnet, max. 80°C | Velegnet, max. 90°C | C | Ingen data | C | C | Velegnet, max. 20°C | A | A | A | A | A | A | A | A | A | A | Ingen data | A | Ingen data | A | A | A | A | A | A
731 | Tomatsaft |  |  | Ingen data | Ingen data | Velegnet, max. 80°C | Ingen data | Velegnet, max. 90°C | Velegnet, max. 175°C | Velegnet, max. 90°C | C | C | Velegnet, max. 20°C | Velegnet, max. 90°C | A | Ingen data | B | Ingen data | Ingen data | Ingen data | C | C | B | Ingen data | Ingen data | Ingen data | Ingen data | A | A | A | A | Ingen data | Ingen data
732 | Tranformerolie |  |  | Ingen data | Ingen data | Velegnet, max. 50°C | Velegnet, max. 60°C | Ingen data | Velegnet, max. 150°C | C | Velegnet, max. 60°C | Ingen data | C | Velegnet, max. 60°C | A | Ingen data | A | Ingen data | Ingen data | Ingen data | Ingen data | A | A | Ingen data | Ingen data | Ingen data | Ingen data | A | A | A | A | Ingen data | A
733 | Transformerolie DTE/30 |  |  | Ingen data | Ingen data | Ingen data | Ingen data | Ingen data | Velegnet, max. 150°C | C | Velegnet, max. 60°C | C | C | Ingen data | A | Ingen data | A | Ingen data | Ingen data | Ingen data | Ingen data | A | A | Ingen data | Ingen data | Ingen data | Ingen data | A | A | A | A | Ingen data | A
734 | Tributylcitrat | C18H32O7 |  | Ingen data | Ingen data | Ingen data | Velegnet, max. 25°C | Ingen data | Ingen data | Ingen data | Ingen data | Ingen data | Ingen data | Ingen data | Ingen data | Ingen data | Ingen data | Ingen data | Ingen data | Ingen data | Ingen data | Ingen data | Ingen data | Ingen data | Ingen data | Ingen data | Ingen data | Ingen data | Ingen data | Ingen data | Ingen data | Ingen data | Ingen data
735 | Tributylfosfat | (C4H9)3PO4 |  | Ingen data | Ingen data | Ingen data | C | Velegnet, max. 25°C | Velegnet, max. 150°C | Velegnet, max. 20°C | C | C | C | C | Ingen data | Ingen data | B | B | B | Ingen data | A | A | A | Ingen data | Ingen data | B | Ingen data | A | Ingen data | A | A | Ingen data | Ingen data
736 | Triethanolamin | (HOCH2CH2)3N |  | Velegnet, max. 20°C | Ingen data | Ingen data | Velegnet, max. 25°C | Velegnet, max. 50°C | Ingen data | Velegnet, max. 20°C | Velegnet, max. 20°C | Velegnet, max. 65°C | Velegnet, max. 20°C | C | Ingen data | Ingen data | C | C | Ingen data | Ingen data | C | C | C | C | Ingen data | C | Ingen data | A | Ingen data | A | A | Ingen data | Ingen data
737 | Triethylamin | (C2H5)3N |  | Ingen data | Ingen data | Ingen data | Velegnet, max. 60°C | Velegnet, max. 50°C | Ingen data | Ingen data | Velegnet, max. 60°C | Ingen data | Velegnet, max. 20°C | Velegnet, max. 90°C | Ingen data | Ingen data | A | A | Ingen data | Ingen data | Ingen data | Ingen data | Ingen data | Ingen data | Ingen data | Ingen data | Ingen data | Ingen data | Ingen data | Ingen data | A | Ingen data | Ingen data
738 | Trikloreddikesyre | CCl3COOH |  | Ingen data | Ingen data | Velegnet, max. 65°C | Velegnet, max. 60°C | Velegnet, max. 50°C | Velegnet, max. 90°C | Velegnet, max. 20°C | Brugbar, max. 20°C | Velegnet, max. 20°C | Velegnet, max. 20°C | C | C | Ingen data | B | C | Ingen data | Ingen data | C | C | C | Ingen data | Ingen data | C | Ingen data | B | Ingen data | B | Ingen data | Ingen data | Ingen data
739 | Triklorethylen | CHCl:CCl2 |  | C | C | C | C | Velegnet, max. 135°C | Velegnet, max. 90°C | C | C | C | C | Velegnet, max. 85°C | A | A | A | A | A | A | B | B | B | Ingen data | Ingen data | A | Ingen data | A | A | A | A | A | A
740 | Triklormethan | CHCl3 | Tør | Ingen data | C | C | C | Velegnet, max. 50°C | Velegnet, max. 90°C | C | C | C | C | Velegnet, max. 20°C | Ingen data | Ingen data | A | A | A | A | C | C | C | Ingen data | C | A | Ingen data | A | A | A | A | A | Ingen data
741 | Trimethylpropan | (CH2OH)3C3H5 |  | Ingen data | Ingen data | Ingen data | Velegnet, max. 25°C | Ingen data | Ingen data | Ingen data | Velegnet, max. 80°C | Velegnet, max. 90°C | Velegnet, max. 70°C | Velegnet, max. 150°C | Ingen data | Ingen data | Ingen data | Ingen data | Ingen data | Ingen data | Ingen data | Ingen data | Ingen data | Ingen data | Ingen data | Ingen data | Ingen data | Ingen data | Ingen data | Ingen data | Ingen data | Ingen data | Ingen data
742 | Trinatriumfosfat | N3PO4H2O |  | Velegnet, max. 20°C | Velegnet, max. 85°C | Velegnet, max. 85°C | Velegnet, max. 60°C | Velegnet, max. 135°C | Velegnet, max. 175°C | Velegnet, max. 20°C | Velegnet, max. 20°C | Velegnet, max. 85°C | Velegnet, max. 20°C | Velegnet, max. 85°C | Ingen data | Ingen data | C | C | Ingen data | Ingen data | B | B | Ingen data | A | Ingen data | Ingen data | Ingen data | A | A | A | A | Ingen data | Ingen data
743 | Trinitroglycerol | CH2NO3CHNO3CH2NO3 |  | Ingen data | Ingen data | Ingen data | C | Velegnet, max. 50°C | Velegnet, max. 20°C | Ingen data | Ingen data | Ingen data | Ingen data | Ingen data | Ingen data | Ingen data | B | B | Ingen data | Ingen data | Ingen data | B | B | Ingen data | Ingen data | Ingen data | Ingen data | A | Ingen data | A | B | Ingen data | Ingen data
744 | Trioxygen | O3 |  | Ingen data | Ingen data | Ingen data | Velegnet, max. 60°C | Velegnet, max. 105°C | Velegnet, max. 150°C | Velegnet, max. 100°C | C | Velegnet, max. 60°C | C | Velegnet, max. 85°C | A | A | A | A | A | A | A | A | A | A | A | A | Ingen data | A | A | A | A | A | A
745 | Træolie, kinesisk |  |  | Ingen data | Ingen data | Ingen data | Ingen data | Ingen data | Ingen data | C | Velegnet, max. 40°C | Velegnet, max. 40°C | Velegnet, max. 40°C | Velegnet, max. 40°C | Ingen data | Ingen data | B | B | B | Ingen data | B | B | B | Ingen data | Ingen data | B | Ingen data | A | A | A | A | Ingen data | A
746 | Træsprit | CH3OH |  | C | C | Velegnet, max. 80°C | Velegnet, max. 60°C | Velegnet, max. 135°C | Velegnet, max. 150°C | Velegnet, max. 60°C | Velegnet, max. 60°C | Velegnet, max. 60°C | Velegnet, max. 60°C | C | A | A | A | A | A | A | A | A | A | A | A | A | Ingen data | A | A | A | A | A | A
747 | Tungolie |  |  | Ingen data | Ingen data | Ingen data | Ingen data | Ingen data | Ingen data | C | Velegnet, max. 40°C | Velegnet, max. 40°C | Velegnet, max. 40°C | Velegnet, max. 40°C | Ingen data | Ingen data | B | B | B | Ingen data | B | B | B | Ingen data | Ingen data | B | Ingen data | A | A | A | A | Ingen data | A
748 | Udstødningsgas |  |  | Ingen data | Ingen data | Ingen data | Ingen data | Ingen data | Ingen data | C | Velegnet, max. 80°C | Ingen data | Ingen data | Velegnet, max. 150°C | Ingen data | Ingen data | A | A | Ingen data | Ingen data | A | A | A | Ingen data | A | A | Ingen data | A | A | A | A | A | Ingen data
749 | Urea | CO(NH2)2 |  | Ingen data | Velegnet, max. 85°C | Velegnet, max. 80°C | Velegnet, max. 60°C | Velegnet, max. 120°C | Ingen data | Velegnet, max. 100°C | Velegnet, max. 60°C | Velegnet, max. 60°C | Velegnet, max. 60°C | Velegnet, max. 85°C | Ingen data | C | Ingen data | B | B | Ingen data | Ingen data | C | C | C | Ingen data | Ingen data | Ingen data | Ingen data | A | A | B | C | Ingen data
750 | Urin |  |  | Ingen data | Ingen data | Velegnet, max. 80°C | Velegnet, max. 60°C | Ingen data | Velegnet, max. 200°C | Velegnet, max. 100°C | Velegnet, max. 60°C | Velegnet, max. 60°C | Velegnet, max. 60°C | Velegnet, max. 20°C | Ingen data | Ingen data | Ingen data | Ingen data | Ingen data | Ingen data | C | C | C | Ingen data | Ingen data | A | Ingen data | A | A | A | A | Ingen data | Ingen data
751 | Urinstof | CO(NH2)2 |  | Ingen data | Velegnet, max. 85°C | Velegnet, max. 80°C | Velegnet, max. 60°C | Velegnet, max. 120°C | Ingen data | Velegnet, max. 100°C | Velegnet, max. 60°C | Velegnet, max. 60°C | Velegnet, max. 60°C | Velegnet, max. 85°C | Ingen data | C | Ingen data | B | B | Ingen data | Ingen data | C | C | C | Ingen data | Ingen data | B | Ingen data | A | A | B | C | Ingen data
752 | Vand - demiraliseret | H2O |  | Velegnet, max. 20°C | Velegnet, max. 100°C | Velegnet, max. 80°C | Velegnet, max. 60°C | Velegnet, max. 135°C | Velegnet, max. 200°C | Velegnet, max. 90°C | Velegnet, max. 20°C | Ingen data | Velegnet, max. 70°C | Ingen data | A | A | B | B | C | C | C | C | C | Ingen data | C | B | B | A | A | A | A | Ingen data | A
753 | Vand - destilleret | H2O |  | Velegnet, max. 20°C | Velegnet, max. 100°C | Velegnet, max. 80°C | Velegnet, max. 60°C | Velegnet, max. 135°C | Velegnet, max. 200°C | Velegnet, max. 120°C | Velegnet, max. 80°C | Velegnet, max. 90°C | Velegnet, max. 70°C | Ingen data | A | A | A | A | B | B | C | C | C | B | C | A | B | A | A | A | A | B | A
754 | Vand - blødt | H2O |  | Velegnet, max. 20°C | Ingen data | Ingen data | Ingen data | Velegnet, max. 90°C | Velegnet, max. 200°C | Velegnet, max. 120°C | Velegnet, max. 80°C | Velegnet, max. 90°C | Velegnet, max. 70°C | Ingen data | A | A | A | A | A | B | C | C | B | B | C | A | B | A | A | A | A | A | A
755 | Vand - hav | H2O |  | Velegnet, max. 20°C | Velegnet, max. 100°C | Velegnet, max. 25°C | Velegnet, max. 60°C | Velegnet, max. 135°C | Velegnet, max. 200°C | Velegnet, max. 120°C | Velegnet, max. 80°C | Velegnet, max. 90°C | Velegnet, max. 70°C | Ingen data | C | B | B | B | A | C | C | C | C | B | C | B | B | B | A | A | A | C | A
756 | Vand - salt | H2O |  | Velegnet, max. 20°C | Velegnet, max. 100°C | Velegnet, max. 80°C | Velegnet, max. 60°C | Velegnet, max. 135°C | Velegnet, max. 200°C | Velegnet, max. 120°C | Velegnet, max. 80°C | Velegnet, max. 90°C | Velegnet, max. 70°C | Ingen data | C | B | B | B | C | C | C | C | C | B | C | B | B | A | A | A | A | B | A
757 | Vand - spildevand | H2O |  | Velegnet, max. 20°C | Velegnet, max. 85°C | Velegnet, max. 80°C | Velegnet, max. 60°C | Velegnet, max. 110°C | Velegnet, max. 200°C | Velegnet, max. 90°C | Ingen data | Ingen data | Ingen data | Velegnet, max. 20°C | B | B | B | B | B | B | B | B | B | B | B | B | B | A | Ingen data | A | A | Ingen data | Ingen data
758 | Vand - drikkevand | H2O |  | Velegnet, max. 20°C | Velegnet, max. 100°C | Velegnet, max. 80°C | Velegnet, max. 60°C | Velegnet, max. 135°C | Velegnet, max. 200°C | Velegnet, max. 120°C | Velegnet, max. 80°C | Velegnet, max. 90°C | Velegnet, max. 70°C | Ingen data | B | A | A | A | A | A | B | B | B | A | B | A | B | A | A | A | A | A | A
759 | Vaseline (Petrolatum) |  |  | Ingen data | Ingen data | Velegnet, max. 65°C | C | Ingen data | Velegnet, max. 150°C | C | Velegnet, max. 60°C | Velegnet, max. 20°C | Velegnet, max. 60°C | Velegnet, max. 20°C | Ingen data | Ingen data | Ingen data | Ingen data | Ingen data | Ingen data | A | A | A | Ingen data | Ingen data | A | Ingen data | A | A | A | A | A | A
760 | Vaskemiddel - stærk |  |  | C | Velegnet, max. 85°C | Velegnet, max. 65°C | Velegnet, max. 60°C | Ingen data | Ingen data | Velegnet, max. 120°C | Velegnet, max. 80°C | Velegnet, max. 90°C | Velegnet, max. 70°C | Velegnet, max. 100°C | Ingen data | A | A | A | A | A | A | A | A | A | A | A | Ingen data | A | A | A | A | A | Ingen data
761 | Vegetabilsk terpentin |  |  | Ingen data | Velegnet, max. 25°C | C | Velegnet, max. 60°C | Velegnet, max. 135°C | Ingen data | C | Velegnet, max. 20°C | C | C | Velegnet, max. 65°C | A | A | A | A | A | A | A | A | A | A | Ingen data | A | Ingen data | A | A | A | A | A | A
762 | Venylbenzen | (C6H5CHCH2)n |  | Ingen data | Ingen data | Ingen data | Ingen data | Velegnet, max. 80°C | Velegnet, max. 175°C | C | C | C | C | Velegnet, max. 40°C | Ingen data | Ingen data | B | B | B | Ingen data | B | B | B | Ingen data | B | Ingen data | Ingen data | A | Ingen data | A | A | Ingen data | A
763 | Vin |  |  | Ingen data | Velegnet, max. 85°C | Velegnet, max. 65°C | Velegnet, max. 60°C | Velegnet, max. 90°C | Velegnet, max. 175°C | Velegnet, max. 75°C | Velegnet, max. 60°C | Velegnet, max. 60°C | Velegnet, max. 60°C | Velegnet, max. 60°C | Ingen data | Ingen data | C | C | Ingen data | Ingen data | C | C | C | Ingen data | C | B | A | A | Ingen data | A | A | Ingen data | Ingen data
764 | Vinsyre | HOOC(CHOH)2COOH |  | Ingen data | Ingen data | Velegnet, max. 65°C | Velegnet, max. 60°C | Velegnet, max. 120°C | Velegnet, max. 120°C | C | Velegnet, max. 20°C | Velegnet, max. 90°C | Velegnet, max. 20°C | Velegnet, max. 20°C | Ingen data | B | A | A | C | C | C | C | C | C | C | A | B | A | A | A | A | Ingen data | A
765 | Vinylacetat | CH3COOCH:CH2 |  | Ingen data | Ingen data | C | C | Velegnet, max. 120°C | Velegnet, max. 175°C | Velegnet, max. 20°C | Velegnet, max. 20°C | C | C | C | Ingen data | Ingen data | B | B | Ingen data | Ingen data | B | B | B | Ingen data | Ingen data | Ingen data | Ingen data | A | Ingen data | A | B | Ingen data | Ingen data
766 | Whisky |  |  | Ingen data | Velegnet, max. 85°C | Velegnet, max. 65°C | Velegnet, max. 60°C | Velegnet, max. 90°C | Velegnet, max. 175°C | Velegnet, max. 90°C | Velegnet, max. 60°C | Velegnet, max. 60°C | Velegnet, max. 60°C | Velegnet, max. 60°C | Ingen data | A | C | C | B | Ingen data | C | C | C | Ingen data | C | B | Ingen data | A | Ingen data | A | A | Ingen data | A
767 | Xylen | C6H4(CH3)2 |  | C | C | C | C | Velegnet, max. 90°C | Velegnet, max. 175°C | C | C | C | C | Velegnet, max. 65°C | A | A | A | A | A | A | A | A | A | A | A | A | Ingen data | A | A | A | A | A | A
768 | Xylol | C6H4(CH3)2 |  | C | C | C | C | Velegnet, max. 90°C | Velegnet, max. 175°C | C | C | C | C | Velegnet, max. 65°C | A | A | A | A | A | A | A | A | A | A | A | A | Ingen data | A | A | A | A | A | A
769 | Zinkacetat | Zn(C2H3O2)2H2O |  | Ingen data | Ingen data | Ingen data | Ingen data | Velegnet, max. 120°C | Ingen data | Velegnet, max. 80°C | Velegnet, max. 20°C | Velegnet, max. 20°C | Velegnet, max. 70°C | Velegnet, max. 20°C | Ingen data | Ingen data | C | C | C | C | C | C | C | Ingen data | C | Ingen data | Ingen data | A | Ingen data | A | A | Ingen data | Ingen data
770 | Zinkcarbonat | ZnCO3 |  | Ingen data | Ingen data | Ingen data | Ingen data | Ingen data | Ingen data | Ingen data | Velegnet, max. 40°C | Velegnet, max. 40°C | Ingen data | Ingen data | Ingen data | Ingen data | B | B | Ingen data | Ingen data | Ingen data | Ingen data | Ingen data | Ingen data | Ingen data | Ingen data | Ingen data | B | Ingen data | A | B | Ingen data | Ingen data
771 | Zinkklorid | ZnCl2 |  | Ingen data | Velegnet, max. 85°C | Velegnet, max. 80°C | Velegnet, max. 60°C | Velegnet, max. 135°C | Velegnet, max. 200°C | Velegnet, max. 80°C | Velegnet, max. 20°C | Velegnet, max. 90°C | Velegnet, max. 70°C | Velegnet, max. 90°C | Ingen data | Ingen data | C | C | C | Ingen data | C | C | C | Ingen data | C | C | Ingen data | B | B | A | A | Ingen data | Ingen data
772 | Zinknitrat | Zn(NO3)6H2O |  | Ingen data | Ingen data | Ingen data | Velegnet, max. 60°C | Velegnet, max. 135°C | Ingen data | Velegnet, max. 80°C | Velegnet, max. 60°C | Velegnet, max. 90°C | Ingen data | Velegnet, max. 90°C | Ingen data | Ingen data | Ingen data | Ingen data | Ingen data | Ingen data | Ingen data | Ingen data | Ingen data | Ingen data | Ingen data | Ingen data | Ingen data | A | A | A | Ingen data | Ingen data | Ingen data
773 | Zinksulfat | ZnSO4H2O |  | Ingen data | Velegnet, max. 85°C | Velegnet, max. 80°C | Velegnet, max. 60°C | Velegnet, max. 135°C | Velegnet, max. 200°C | Velegnet, max. 80°C | Velegnet, max. 60°C | Velegnet, max. 90°C | Velegnet, max. 60°C | Velegnet, max. 90°C | Ingen data | A | C | C | B | Ingen data | C | C | C | B | C | A | B | A | A | A | A | Ingen data | A
774 | Æblesyre | COOHCH2CH2CH(OH)COOH |  | Ingen data | Velegnet, max. 85°C | Velegnet, max. 65°C | Velegnet, max. 60°C | Velegnet, max. 120°C | Velegnet, max. 120°C | C | Velegnet, max. 40°C | Velegnet, max. 20°C | Velegnet, max. 20°C | Velegnet, max. 90°C | Ingen data | A | B | B | Ingen data | Ingen data | C | C | C | Ingen data | C | A | Ingen data | A | A | A | A | Ingen data | Ingen data
775 | Ætskali | KOH | 50% | Ingen data | Velegnet, max. 85°C | Ingen data | Velegnet, max. 60°C | Velegnet, max. 135°C | Velegnet, max. 175°C | Velegnet, max. 90°C | Velegnet, max. 80°C | Velegnet, max. 90°C | Velegnet, max. 70°C | C | Ingen data | Ingen data | Ingen data | Ingen data | Ingen data | Ingen data | Ingen data | Ingen data | B | Ingen data | Ingen data | A | Ingen data | A | A | A | A | Ingen data | Ingen data
776 | Ætsnatron | NaOH | Op til 40% | Velegnet, max. 20°C | Velegnet, max. 100°C | Velegnet, max. 80°C | Velegnet, max. 40°C | C | Velegnet, max. 175°C | Velegnet, max. 80°C | C | Velegnet, max. 60°C | Velegnet, max. 70°C | C | C | B | B | C | C | C | B | B | B | B | B | A | Ingen data | A | A | A | A | Ingen data | Ingen data
777 | Øl |  |  | C | Ingen data | Velegnet, max. 80°C | Velegnet, max. 60°C | Velegnet, max. 90°C | Velegnet, max. 150°C | Velegnet, max. 90°C | Velegnet, max. 40°C | Velegnet, max. 90°C | Velegnet, max. 60°C | Velegnet, max. 90°C | A | A | A | A | A | A | C | C | C | Ingen data | C | A | A | A | A | A | A | Ingen data | Ingen data